## data.training.csv
Ti | Ni | Cu | Fe | Pd | Tp | numa | cs | arc | mr | en | ven | dor | anum | mass | ccs | carc | cmr | cen | cven | cdor | canum | cmass
50 | 45.2 | 1 | 3.8 | 0 | -25.4433 | 4 | 0.9373 | 162.726 | 135.616 | 1.72186 | 6.934 | 0.40839 | 24.934 | 53.22568 | 0.234325 | 40.6815 | 33.904 | 0.430465 | 1.7335 | 0.1020975 | 6.2335 | 13.30642
50 | 44.4 | 2 | 3.6 | 0 | -33.9209 | 4 | 0.9386 | 162.672 | 135.652 | 1.72192 | 6.948 | 0.40818 | 24.948 | 53.27996 | 0.23465 | 40.668 | 33.913 | 0.43048 | 1.737 | 0.102045 | 6.237 | 13.31999
50 | 42.8 | 4 | 3.2 | 0 | -41.5943 | 4 | 0.9412 | 162.564 | 135.724 | 1.72204 | 6.976 | 0.40776 | 24.976 | 53.38852 | 0.2353 | 40.641 | 33.931 | 0.43051 | 1.744 | 0.10194 | 6.244 | 13.34713
50 | 43.6 | 3 | 3.4 | 0 | -31.2749 | 4 | 0.9399 | 162.618 | 135.688 | 1.72198 | 6.962 | 0.40797 | 24.962 | 53.33424 | 0.234975 | 40.6545 | 33.922 | 0.430495 | 1.7405 | 0.1019925 | 6.2405 | 13.33356
50 | 46 | 0 | 4 | 0 | -39.0993 | 3 | 0.936 | 162.78 | 135.58 | 1.7218 | 6.92 | 0.4086 | 24.92 | 53.1714 | 0.312 | 54.26 | 45.19333 | 0.5739333 | 2.306667 | 0.1362 | 8.306667 | 17.7238
50 | 44.5 | 1.5 | 3 | 1 | -50.27424 | 5 | 0.93895 | 162.85 | 135.75 | 1.72535 | 6.955 | 0.410425 | 25.135 | 53.7498 | 0.18779 | 32.57 | 27.15 | 0.34507 | 1.391 | 0.082085 | 5.027 | 10.74996
50 | 34 | 13 | 0 | 3 | 25.9 | 4 | 0.9552 | 162.58 | 136.41 | 1.7324 | 7.13 | 0.41257 | 25.67 | 55.3481 | 0.2388 | 40.645 | 34.1025 | 0.4331 | 1.7825 | 0.1031425 | 6.4175 | 13.837025
50 | 34 | 10 | 0 | 6 | 30.2 | 4 | 0.9528 | 163.3 | 136.68 | 1.7414 | 7.1 | 0.42022 | 26.18 | 56.6336 | 0.2382 | 40.825 | 34.17 | 0.43535 | 1.775 | 0.105055 | 6.545 | 14.1584
50 | 34 | 12 | 0 | 4 | 37.6 | 4 | 0.9544 | 162.82 | 136.5 | 1.7354 | 7.12 | 0.41512 | 25.84 | 55.7766 | 0.2386 | 40.705 | 34.125 | 0.43385 | 1.78 | 0.10378 | 6.46 | 13.94415
50 | 42 | 5 | 3 | 0 | -46.5943 | 4 | 0.9425 | 162.51 | 135.76 | 1.7221 | 6.99 | 0.40755 | 24.99 | 53.4428 | 0.235625 | 40.6275 | 33.94 | 0.430525 | 1.7475 | 0.1018875 | 6.2475 | 13.3607
50 | 35 | 12 | 0 | 3 | 47.69654 | 4 | 0.9541 | 162.62 | 136.37 | 1.7325 | 7.12 | 0.4127 | 25.66 | 55.2995 | 0.238525 | 40.655 | 34.0925 | 0.433125 | 1.78 | 0.103175 | 6.415 | 13.824875
50 | 40 | 0 | 0 | 10 | 5.774389 | 3 | 0.943 | 164.5 | 136.8 | 1.754 | 7 | 0.4312 | 26.8 | 58.056 | 0.3143333 | 54.83333 | 45.6 | 0.5846667 | 2.333333 | 0.1437333 | 8.933333 | 19.352
50 | 34 | 14 | 0 | 2 | 45.65 | 4 | 0.956 | 162.34 | 136.32 | 1.7294 | 7.14 | 0.41002 | 25.5 | 54.9196 | 0.239 | 40.585 | 34.08 | 0.43235 | 1.785 | 0.102505 | 6.375 | 13.7299
50 | 34 | 16 | 0 | 0 | 60.1 | 3 | 0.9576 | 161.86 | 136.14 | 1.7234 | 7.16 | 0.40492 | 25.16 | 54.0626 | 0.3192 | 53.95333 | 45.38 | 0.5744667 | 2.386667 | 0.1349733 | 8.386667 | 18.02087
50 | 44 | 1 | 1 | 4 | -34.13262 | 5 | 0.9413 | 163.33 | 136.08 | 1.7357 | 6.99 | 0.41695 | 25.71 | 55.2136 | 0.18826 | 32.666 | 27.216 | 0.34714 | 1.398 | 0.08339 | 5.142 | 11.04272
50 | 34 | 0 | 0 | 16 | 58.18 | 3 | 0.9448 | 165.7 | 137.58 | 1.7714 | 7 | 0.44572 | 27.88 | 60.9186 | 0.3149333 | 55.23333 | 45.86 | 0.5904667 | 2.333333 | 0.1485733 | 9.293333 | 20.3062
50 | 36.4 | 12 | 1.6 | 0 | 13.2358 | 4 | 0.9516 | 162.132 | 136.012 | 1.72252 | 7.088 | 0.40608 | 25.088 | 53.82276 | 0.2379 | 40.533 | 34.003 | 0.43063 | 1.772 | 0.10152 | 6.272 | 13.45569
50 | 41.2 | 6 | 2.8 | 0 | -53.5024 | 4 | 0.9438 | 162.456 | 135.796 | 1.72216 | 7.004 | 0.40734 | 25.004 | 53.49708 | 0.23595 | 40.614 | 33.949 | 0.43054 | 1.751 | 0.101835 | 6.251 | 13.37427
50 | 38 | 10 | 2 | 0 | 0.67688 | 4 | 0.949 | 162.24 | 135.94 | 1.7224 | 7.06 | 0.4065 | 25.06 | 53.7142 | 0.23725 | 40.56 | 33.985 | 0.4306 | 1.765 | 0.101625 | 6.265 | 13.42855
50 | 34.8 | 14 | 1.2 | 0 | -1.58963 | 4 | 0.9542 | 162.024 | 136.084 | 1.72264 | 7.116 | 0.40566 | 25.116 | 53.93132 | 0.23855 | 40.506 | 34.021 | 0.43066 | 1.779 | 0.101415 | 6.279 | 13.48283
50 | 39.6 | 8 | 2.4 | 0 | -15.3034 | 4 | 0.9464 | 162.348 | 135.868 | 1.72228 | 7.032 | 0.40692 | 25.032 | 53.60564 | 0.2366 | 40.587 | 33.967 | 0.43057 | 1.758 | 0.10173 | 6.258 | 13.40141
50 | 50 | 0 | 0 | 0 | 90.8542 | 2 | 0.94 | 162.5 | 135.5 | 1.725 | 7 | 0.407 | 25 | 53.285 | 0.47 | 81.25 | 67.75 | 0.8625 | 3.5 | 0.2035 | 12.5 | 26.6425
50 | 44 | 2 | 4 | 0 | -53.32988 | 4 | 0.9382 | 162.7 | 135.66 | 1.7216 | 6.94 | 0.40834 | 24.94 | 53.2686 | 0.23455 | 40.675 | 33.915 | 0.4304 | 1.735 | 0.102085 | 6.235 | 13.31715
50 | 44.5 | 2.1 | 3.4 | 0 | -25.10928 | 4 | 0.93891 | 162.654 | 135.652 | 1.72207 | 6.953 | 0.408087 | 24.953 | 53.2905 | 0.2347275 | 40.6635 | 33.913 | 0.4305175 | 1.73825 | 0.10202175 | 6.23825 | 13.322625
50 | 44 | 2.3 | 3.6 | 0.1 | -32.0457 | 5 | 0.93896 | 162.68 | 135.677 | 1.72218 | 6.951 | 0.408383 | 24.969 | 53.34225 | 0.187792 | 32.536 | 27.1354 | 0.344436 | 1.3902 | 0.0816766 | 4.9938 | 10.66845
50 | 40.4 | 4.6 | 1 | 4 | -3.325408 | 5 | 0.94526 | 163.186 | 136.224 | 1.73534 | 7.026 | 0.416482 | 25.746 | 55.38856 | 0.189052 | 32.6372 | 27.2448 | 0.347068 | 1.4052 | 0.0832964 | 5.1492 | 11.077712
50 | 45.7 | 0 | 4.3 | 0 | -42.17236 | 3 | 0.9357 | 162.801 | 135.586 | 1.72156 | 6.914 | 0.40872 | 24.914 | 53.16288 | 0.3119 | 54.267 | 45.19533 | 0.5738533 | 2.304667 | 0.13624 | 8.304667 | 17.72096
50 | 45.8 | 0 | 4.2 | 0 | -38.82679 | 3 | 0.9358 | 162.794 | 135.584 | 1.72164 | 6.916 | 0.40868 | 24.916 | 53.16572 | 0.3119333 | 54.26467 | 45.19467 | 0.57388 | 2.305333 | 0.1362267 | 8.305333 | 17.72191
50 | 42.8 | 3.6 | 2.8 | 0.8 | -39.04657 | 5 | 0.9414 | 162.712 | 135.804 | 1.72472 | 6.98 | 0.409588 | 25.124 | 53.76212 | 0.18828 | 32.5424 | 27.1608 | 0.344944 | 1.396 | 0.0819176 | 5.0248 | 10.752424
50 | 43.9 | 2.1 | 4 | 0 | -40.33804 | 4 | 0.93831 | 162.696 | 135.664 | 1.72159 | 6.941 | 0.408327 | 24.941 | 53.27346 | 0.2345775 | 40.674 | 33.916 | 0.4303975 | 1.73525 | 0.10208175 | 6.23525 | 13.318365
50 | 44.5 | 1.7 | 3.7 | 0.1 | -28.03577 | 5 | 0.9382 | 162.711 | 135.655 | 1.72216 | 6.943 | 0.408501 | 24.961 | 53.31025 | 0.18764 | 32.5422 | 27.131 | 0.344432 | 1.3886 | 0.0817002 | 4.9922 | 10.66205
50 | 45.7 | 1.2 | 3 | 0.1 | -9.083368 | 5 | 0.93835 | 162.682 | 135.621 | 1.72277 | 6.952 | 0.408286 | 24.97 | 53.30583 | 0.18767 | 32.5364 | 27.1242 | 0.344554 | 1.3904 | 0.0816572 | 4.994 | 10.661166
50 | 44 | 2.3 | 3.7 | 0 | -39.3621 | 4 | 0.93883 | 162.667 | 135.666 | 1.72181 | 6.949 | 0.408181 | 24.949 | 53.2917 | 0.2347075 | 40.66675 | 33.9165 | 0.4304525 | 1.73725 | 0.10204525 | 6.23725 | 13.322925
50 | 45.1 | 1.4 | 3.5 | 0 | -25.31235 | 4 | 0.93804 | 162.689 | 135.626 | 1.72206 | 6.944 | 0.408218 | 24.944 | 53.25364 | 0.23451 | 40.67225 | 33.9065 | 0.430515 | 1.736 | 0.1020545 | 6.236 | 13.31341
50 | 44.6 | 1.9 | 3.4 | 0.1 | -23.07873 | 5 | 0.93872 | 162.682 | 135.657 | 1.72238 | 6.951 | 0.408355 | 24.969 | 53.32849 | 0.187744 | 32.5364 | 27.1314 | 0.344476 | 1.3902 | 0.081671 | 4.9938 | 10.665698
50 | 43.8 | 2.6 | 3.6 | 0 | -33.57283 | 4 | 0.93926 | 162.648 | 135.676 | 1.72186 | 6.954 | 0.408102 | 24.954 | 53.30912 | 0.234815 | 40.662 | 33.919 | 0.430465 | 1.7385 | 0.1020255 | 6.2385 | 13.32728
50 | 43.9 | 1.5 | 4.6 | 0 | -44.91348 | 4 | 0.93705 | 162.762 | 135.652 | 1.72117 | 6.923 | 0.408645 | 24.923 | 53.22726 | 0.2342625 | 40.6905 | 33.913 | 0.4302925 | 1.73075 | 0.10216125 | 6.23075 | 13.306815
50 | 44.5 | 1.9 | 3.4 | 0.2 | -30.04836 | 5 | 0.93875 | 162.702 | 135.67 | 1.72267 | 6.951 | 0.408597 | 24.987 | 53.3762 | 0.18775 | 32.5404 | 27.134 | 0.344534 | 1.3902 | 0.0817194 | 4.9974 | 10.67524
50 | 46 | 1.1 | 2.8 | 0.1 | -12.22048 | 5 | 0.93844 | 162.672 | 135.613 | 1.72294 | 6.955 | 0.408219 | 24.973 | 53.30665 | 0.187688 | 32.5344 | 27.1226 | 0.344588 | 1.391 | 0.0816438 | 4.9946 | 10.66133
50 | 43.8 | 2 | 4.1 | 0.1 | -42.22766 | 5 | 0.93813 | 162.727 | 135.675 | 1.72181 | 6.938 | 0.408622 | 24.956 | 53.31347 | 0.187626 | 32.5454 | 27.135 | 0.344362 | 1.3876 | 0.0817244 | 4.9912 | 10.662694
50 | 43.9 | 2 | 4 | 0.1 | -41.48197 | 5 | 0.93823 | 162.72 | 135.673 | 1.72189 | 6.94 | 0.408582 | 24.958 | 53.31631 | 0.187646 | 32.544 | 27.1346 | 0.344378 | 1.388 | 0.0817164 | 4.9916 | 10.663262
50 | 46.8 | 0.9 | 2 | 0.3 | 16.79619 | 5 | 0.93908 | 162.664 | 135.615 | 1.72418 | 6.969 | 0.408409 | 25.023 | 53.41507 | 0.187816 | 32.5328 | 27.123 | 0.344836 | 1.3938 | 0.0816818 | 5.0046 | 10.683014
50 | 44.2 | 1.9 | 3.8 | 0.1 | -29.71904 | 5 | 0.93832 | 162.71 | 135.665 | 1.72206 | 6.943 | 0.408515 | 24.961 | 53.31713 | 0.187664 | 32.542 | 27.133 | 0.344412 | 1.3886 | 0.081703 | 4.9922 | 10.663426
50 | 46.7 | 0.8 | 2.3 | 0.2 | 8.6206 | 5 | 0.93864 | 162.669 | 135.604 | 1.72366 | 6.962 | 0.4083 | 24.998 | 53.35398 | 0.187728 | 32.5338 | 27.1208 | 0.344732 | 1.3924 | 0.08166 | 4.9996 | 10.670796
50 | 44.2 | 1.9 | 3.9 | 0 | -31.29156 | 4 | 0.93819 | 162.697 | 135.654 | 1.72169 | 6.941 | 0.408313 | 24.941 | 53.26658 | 0.2345475 | 40.67425 | 33.9135 | 0.4304225 | 1.73525 | 0.10207825 | 6.23525 | 13.316645
50 | 48.1 | 0.2 | 1.5 | 0.2 | 28.71411 | 5 | 0.93878 | 162.637 | 135.564 | 1.72436 | 6.972 | 0.408058 | 25.008 | 53.34754 | 0.187756 | 32.5274 | 27.1128 | 0.344872 | 1.3944 | 0.0816116 | 5.0016 | 10.669508
50 | 44.5 | 1.6 | 3.7 | 0.2 | -28.86574 | 5 | 0.93812 | 162.735 | 135.664 | 1.72246 | 6.942 | 0.408756 | 24.978 | 53.3531 | 0.187624 | 32.547 | 27.1328 | 0.344492 | 1.3884 | 0.0817512 | 4.9956 | 10.67062
50 | 48.2 | 0.6 | 0.9 | 0.3 | 47.19464 | 5 | 0.93985 | 162.599 | 135.581 | 1.72509 | 6.988 | 0.408008 | 25.042 | 53.43173 | 0.18797 | 32.5198 | 27.1162 | 0.345018 | 1.3976 | 0.0816016 | 5.0084 | 10.686346
50 | 46.5 | 1.1 | 2.2 | 0.2 | 10.64278 | 5 | 0.93907 | 162.65 | 135.614 | 1.72371 | 6.967 | 0.408221 | 25.003 | 53.3714 | 0.187814 | 32.53 | 27.1228 | 0.344742 | 1.3934 | 0.0816442 | 5.0006 | 10.67428
50 | 48.3 | 0 | 1.6 | 0.1 | 29.4288 | 4 | 0.93843 | 162.632 | 135.545 | 1.72401 | 6.968 | 0.407882 | 24.986 | 53.28727 | 0.2346075 | 40.658 | 33.88625 | 0.4310025 | 1.742 | 0.1019705 | 6.2465 | 13.3218175
50 | 49 | 0 | 0.2 | 0.8 | 85.35755 | 4 | 0.94004 | 162.674 | 135.608 | 1.72716 | 6.996 | 0.409016 | 25.14 | 53.661 | 0.23501 | 40.6685 | 33.902 | 0.43179 | 1.749 | 0.102254 | 6.285 | 13.41525
50 | 48.6 | 0 | 0.9 | 0.5 | 59.00743 | 4 | 0.93925 | 162.663 | 135.583 | 1.72573 | 6.982 | 0.40857 | 25.072 | 53.49799 | 0.2348125 | 40.66575 | 33.89575 | 0.4314325 | 1.7455 | 0.1021425 | 6.268 | 13.3744975
50 | 43.5 | 2 | 4.5 | 0 | -46.68162 | 4 | 0.9377 | 162.735 | 135.67 | 1.7212 | 6.93 | 0.40854 | 24.93 | 53.2544 | 0.234425 | 40.68375 | 33.9175 | 0.4303 | 1.7325 | 0.102135 | 6.2325 | 13.3136
50 | 25 | 0 | 0 | 25 | 182.9042 | 3 | 0.9475 | 167.5 | 138.75 | 1.7975 | 7 | 0.4675 | 29.5 | 65.2125 | 0.3158333 | 55.83333 | 46.25 | 0.5991667 | 2.333333 | 0.1558333 | 9.833333 | 21.7375