## Clean Data (64 rows)
Ni (at.%) | Ti (at.%) | Hf (at.%) | Martensite Start Temperature - MS - (°C) | Cooling Rate (°C/min) | Heat Treat 2 Time (hr) | Heat Treat 1 Time (hr) | Heating Rate (°C/min) | ev/a (Number of Valence Electrons) | Weighted_Atomic_Radius (pm) | Weighted_Electronegativity
50.3 | 29.7 | 20 | 148.625 | 10 | 1 | 72 | 10 | 7.018 | 137.831 | 1.67811
50.3 | 34.7 | 15 | 55.83871 | 10 | 1 | 72 | 10 | 7.018 | 137.231 | 1.69011
50.3 | 34.7 | 15 | 34.33333 | 10 | 1 | 72 | 10 | 7.018 | 137.231 | 1.69011
50.3 | 34.7 | 15 | 26.58333 | 10 | 1 | 72 | 10 | 7.018 | 137.231 | 1.69011
50.3 | 29.7 | 20 | 149.4 | 20 | 3 | 72 | 20 | 7.018 | 137.831 | 1.67811
50.3 | 41.7 | 8 | -31.25 | 10 | 12 | 72.5 | 10 | 7.018 | 136.391 | 1.70691
50.3 | 41.2 | 8.5 | -8 | 10 | 3.5 | 0.5 | 10 | 7.018 | 136.451 | 1.70571
50 | 29.7 | 20.3 | 140.8293 | 18.78049 | 3 | 72 | 18.78049 | 7 | 137.936 | 1.67628
49.8 | 42.2 | 8 | 94.2 | 10 | 0.25 | 24 | 10 | 6.988 | 136.506 | 1.70506
42 | 48 | 10 | 63.54286 | 10 | 1 | 100 | 10 | 6.52 | 138.54 | 1.6714
49 | 41 | 10 | 91.14286 | 10 | 1 | 1 | 10 | 6.94 | 136.93 | 1.6973
50 | 30 | 20 | 285.1875 | 20 | 100 | 100 | 20 | 7 | 137.9 | 1.677
40 | 50 | 10 | 108 | 10 | 1 | 1 | 10 | 6.4 | 139 | 1.664
46 | 44 | 10 | 108 | 10 | 1 | 1 | 10 | 6.76 | 137.62 | 1.6862
47 | 43 | 10 | 111 | 10 | 1 | 1 | 10 | 6.82 | 137.39 | 1.6899
48 | 42 | 10 | 103 | 10 | 1 | 1 | 10 | 6.88 | 137.16 | 1.6936
49 | 21 | 30 | 525 | 10 | 1 | 1 | 10 | 6.94 | 139.33 | 1.6493
49 | 26 | 25 | 395 | 10 | 1 | 1 | 10 | 6.94 | 138.73 | 1.6613
49 | 31 | 20 | 307 | 10 | 1 | 1 | 10 | 6.94 | 138.13 | 1.6733
49 | 36 | 15 | 203 | 10 | 1 | 1 | 10 | 6.94 | 137.53 | 1.6853
49 | 40 | 11 | 129 | 10 | 1 | 1 | 10 | 6.94 | 137.05 | 1.6949
49 | 41 | 10 | 120 | 10 | 1 | 1 | 10 | 6.94 | 136.93 | 1.6973
49 | 43 | 8 | 86 | 10 | 1 | 1 | 10 | 6.94 | 136.69 | 1.7021
49 | 46 | 5 | 80 | 10 | 1 | 1 | 10 | 6.94 | 136.33 | 1.7093
49 | 48 | 3 | 76 | 10 | 1 | 1 | 10 | 6.94 | 136.09 | 1.7141
49 | 49.5 | 1.5 | 60 | 10 | 1 | 1 | 10 | 6.94 | 135.91 | 1.7177
49 | 50 | 1 | 69 | 10 | 1 | 1 | 10 | 6.94 | 135.85 | 1.7189
50 | 25 | 25 | 405 | 10 | 1 | 1 | 10 | 7 | 138.5 | 1.665
50 | 40 | 10 | 104 | 10 | 1 | 1 | 10 | 7 | 136.7 | 1.701
50.25 | 34.75 | 15 | 184 | 10 | 1 | 1 | 10 | 7.015 | 137.2425 | 1.689925
50.25 | 37.25 | 12.5 | 124 | 10 | 1 | 1 | 10 | 7.015 | 136.9425 | 1.695925
50.25 | 39.75 | 10 | 53 | 10 | 1 | 1 | 10 | 7.015 | 136.6425 | 1.701925
50.5 | 24.5 | 25 | 308 | 10 | 1 | 1 | 10 | 7.03 | 138.385 | 1.66685
50.5 | 39.5 | 10 | -6 | 10 | 1 | 1 | 10 | 7.03 | 136.585 | 1.70285
51 | 39 | 10 | -20 | 10 | 1 | 1 | 10 | 7.06 | 136.47 | 1.7047
50.3 | 29.7 | 20 | 139.2698 | 10 | 3.533532 | 72 | 10 | 7.018 | 137.831 | 1.67811
50.3 | 29.7 | 20 | 158.0571 | 10 | 4.775786 | 72 | 10 | 7.018 | 137.831 | 1.67811
49.4 | 38.6 | 12 | 195 | 10 | 1 | 24 | 10 | 6.964 | 137.078 | 1.69398
50.6 | 24.4 | 25 | 259.1429 | 40 | 1 | 4 | 40 | 7.036 | 138.362 | 1.66722
51.2 | 23.4 | 25.4 | 201.3125 | 60 | 1 | 20 | 60 | 7.072 | 138.272 | 1.66848
49 | 36 | 15 | 155.5 | 10 | 2 | 2 | 10 | 6.94 | 137.53 | 1.6853
50.3 | 34.7 | 15 | 127.9333 | 10 | 2 | 75 | 10 | 7.018 | 137.231 | 1.69011
50.3 | 29.7 | 20 | 165.6667 | 10 | 0.5 | 72 | 10 | 7.018 | 137.831 | 1.67811
50.3 | 29.7 | 20 | 209.1429 | 10 | 0.5 | 72 | 10 | 7.018 | 137.831 | 1.67811
50.3 | 29.7 | 20 | 201.7143 | 10 | 4.336667 | 72 | 10 | 7.018 | 137.831 | 1.67811
50.3 | 29.7 | 20 | 176.6875 | 10 | 3 | 72 | 10 | 7.018 | 137.831 | 1.67811
50.3 | 29.7 | 20 | 182.2222 | 10 | 3 | 72 | 10 | 7.018 | 137.831 | 1.67811
50.1 | 24.9 | 25 | 122.5 | 5 | 3 | 72 | 5 | 7.006 | 138.477 | 1.66537
50.3 | 29.7 | 20 | 187.1667 | 5 | 2605.5 | 72 | 5 | 7.018 | 137.831 | 1.67811
48.5 | 36.5 | 15 | 200 | 10 | 1 | 10 | 10 | 6.91 | 137.645 | 1.68345
50.3 | 48.7 | 1 | 25.18519 | 10 | 10 | 72 | 10 | 7.018 | 135.551 | 1.72371
50.3 | 29.7 | 20 | 121.0127 | 10 | 3 | 23.77099 | 10 | 7.018 | 137.831 | 1.67811
50.7 | 29.3 | 20 | 137.7568 | 10 | 3.509091 | 48 | 10 | 7.042 | 137.739 | 1.67959
51.2 | 28.8 | 20 | 108.8148 | 10 | 3 | 48 | 10 | 7.072 | 137.624 | 1.68144
52 | 28 | 20 | 80.21429 | 10 | 3 | 48 | 10 | 7.12 | 137.44 | 1.6844
46 | 39 | 15 | 237 | 10 | 1 | 24 | 10 | 6.76 | 138.22 | 1.6742
50.3 | 34.7 | 15 | 100 | 10 | 1 | 24 | 10 | 7.018 | 137.231 | 1.69011
48.5 | 36.5 | 15 | 200 | 10 | 1 | 10 | 10 | 6.91 | 137.645 | 1.68345
50.6 | 29.4 | 20 | 154.4706 | 15 | 5.5625 | 4 | 15 | 7.036 | 137.762 | 1.67922
50.8 | 29.2 | 20 | 48 | 15 | 2 | 4 | 15 | 7.048 | 137.716 | 1.67996
49 | 36 | 15 | 193.5 | 10 | 1 | 1.5 | 10 | 6.94 | 137.53 | 1.6853
49 | 36 | 15 | 192 | 10 | 1 | 1.5 | 10 | 6.94 | 137.53 | 1.6853
50.4 | 29.6 | 20 | 194.6667 | 15 | 4 | 4 | 15 | 7.024 | 137.808 | 1.67848
51 | 36.5 | 12.5 | 20.1 | 5 | 1 | 4 | 5 | 7.06 | 136.77 | 1.6987

## Summary Statistics
Summary Statistics — Clean Data (64 complete cases)
Feature | Count | Mean | Std | Min | 25% | 50% (Median) | 75% | Max
Ni (at.%) | 64 | 49.4883 | 1.8917 | 40 | 49 | 50.25 | 50.3 | 52
Ti (at.%) | 64 | 35.2352 | 7.2932 | 21 | 29.7 | 34.725 | 40.25 | 50
Hf (at.%) | 64 | 15.2766 | 6.4873 | 1 | 10 | 15 | 20 | 30
Martensite Start Temperature - MS - (°C) | 64 | 143.3823 | 101.266 | -31.25 | 80.1607 | 128.4667 | 193.7917 | 525
Cooling Rate (°C/min) | 64 | 11.6997 | 7.6035 | 5 | 10 | 10 | 10 | 60
Heat Treat 2 Time (hr) | 64 | 44.1714 | 325.485 | 0.25 | 1 | 1 | 3 | 2605.5
Heat Treat 1 Time (hr) | 64 | 28.9495 | 33.4954 | 0.5 | 1 | 4 | 72 | 100
Heating Rate (°C/min) | 64 | 11.6997 | 7.6035 | 5 | 10 | 10 | 10 | 60
ev/a (Number of Valence Electrons) | 64 | 6.9693 | 0.1135 | 6.4 | 6.94 | 7.015 | 7.018 | 7.12
Weighted_Atomic_Radius (pm) | 64 | 137.4509 | 0.7665 | 135.551 | 136.9394 | 137.575 | 137.831 | 139.33
Weighted_Electronegativity | 64 | 1.6864 | 0.015 | 1.6493 | 1.6781 | 1.6848 | 1.6963 | 1.7237

## Correlation Matrix
Pearson Correlation Matrix — Clean Data
Feature | Ni (at.%) | Ti (at.%) | Hf (at.%) | Martensite Start Temperature - MS - (°C) | Cooling Rate (°C/min) | Heat Treat 2 Time (hr) | Heat Treat 1 Time (hr) | Heating Rate (°C/min) | ev/a (Number of Valence Electrons) | Weighted_Atomic_Radius (pm) | Weighted_Electronegativity
Ni (at.%) | 1 | -0.5322 | 0.3067 | -0.0275 | 0.153 | 0.0572 | 0.141 | 0.153 | 1 | -0.2561 | 0.1484
Ti (at.%) | -0.5322 | 1 | -0.969 | -0.6028 | -0.3113 | -0.1 | -0.2643 | -0.3113 | -0.5322 | -0.6821 | 0.7583
Hf (at.%) | 0.3067 | -0.969 | 1 | 0.6857 | 0.3054 | 0.0957 | 0.256 | 0.3054 | 0.3067 | 0.8415 | -0.8957
Martensite Start Temperature - MS - (°C) | -0.0275 | -0.6028 | 0.6857 | 1 | 0.1683 | 0.0602 | -0.1013 | 0.1683 | -0.0275 | 0.712 | -0.7252
Cooling Rate (°C/min) | 0.153 | -0.3113 | 0.3054 | 0.1683 | 1 | -0.1068 | -0.0222 | 1 | 0.153 | 0.2233 | -0.2458
Heat Treat 2 Time (hr) | 0.0572 | -0.1 | 0.0957 | 0.0602 | -0.1068 | 1 | 0.1757 | -0.1068 | 0.0572 | 0.0647 | -0.0727
Heat Treat 1 Time (hr) | 0.141 | -0.2643 | 0.256 | -0.1013 | -0.0222 | 0.1757 | 1 | -0.0222 | 0.141 | 0.18 | -0.2001
Heating Rate (°C/min) | 0.153 | -0.3113 | 0.3054 | 0.1683 | 1 | -0.1068 | -0.0222 | 1 | 0.153 | 0.2233 | -0.2458
ev/a (Number of Valence Electrons) | 1 | -0.5322 | 0.3067 | -0.0275 | 0.153 | 0.0572 | 0.141 | 0.153 | 1 | -0.2561 | 0.1484
Weighted_Atomic_Radius (pm) | -0.2561 | -0.6821 | 0.8415 | 0.712 | 0.2233 | 0.0647 | 0.18 | 0.2233 | -0.2561 | 1 | -0.994
Weighted_Electronegativity | 0.1484 | 0.7583 | -0.8957 | -0.7252 | -0.2458 | -0.0727 | -0.2001 | -0.2458 | 0.1484 | -0.994 | 1

## Ms vs Hf
Ms Temperature grouped by Hf content — Clean Data
Hf (at.%) | N | Ms Mean (°C) | Ms Std | Ms Min | Ms Max | Ni Mean (at.%) | Ti Mean (at.%)
1 | 2 | 47.093 | 30.982 | 25.185 | 69 | 49.65 | 49.35
1.5 | 1 | 60 |  | 60 | 60 | 49 | 49.5
3 | 1 | 76 |  | 76 | 76 | 49 | 48
5 | 1 | 80 |  | 80 | 80 | 49 | 46
8 | 3 | 49.65 | 70.181 | -31.25 | 94.2 | 49.7 | 42.3
8.5 | 1 | -8 |  | -8 | -8 | 50.3 | 41.2
10 | 11 | 75.971 | 48.555 | -20 | 120 | 47.523 | 42.477
11 | 1 | 129 |  | 129 | 129 | 49 | 40
12 | 1 | 195 |  | 195 | 195 | 49.4 | 38.6
12.5 | 2 | 72.05 | 73.468 | 20.1 | 124 | 50.625 | 36.875
15 | 13 | 146.899 | 71.039 | 26.583 | 237 | 49.288 | 35.712
20 | 19 | 166.057 | 61.343 | 48 | 307 | 50.421 | 29.579
20.3 | 1 | 140.829 |  | 140.829 | 140.829 | 50 | 29.7
25 | 5 | 297.929 | 115.399 | 122.5 | 405 | 50.04 | 24.96
25.4 | 1 | 201.312 |  | 201.312 | 201.312 | 51.2 | 23.4
30 | 1 | 525 |  | 525 | 525 | 49 | 21