## All Features (447 rows)
Ni (at.%) | Ti (at.%) | Hf (at.%) | Martensite Start Temperature - MS - (°C) | Cooling Rate (°C/min) | Heat Treat 2 Time (hr) | Heat Treat 1 Time (hr) | Heat Treat 1 Temperature (°C) | Heat Treat 2 Temperature (°C) | Heating Rate (°C/min) | ev/a (Number of Valence Electrons) | Weighted_Atomic_Radius (pm) | Weighted_Electronegativity | Weighted_Arc (pm) | Weighted_Pettifor_Cs | Weighted_MeltingPoint (K) | Weighted_Period | Weighted_AtomicNumber | Weighted_AtomicMass (g/mol) | Weighted_dor (Å) | Computed_e_over_a | Atomic_Size_Mismatch | Entropy_of_Mixing (J/mol·K)
49.8 | 42.2 | 8 | 90.89286 | 13.57143 | 26.47154 | 24 | 1000 | 734.9842 | 13.57143 | 6.988 | 136.506 | 1.70506 | 131.304 | 4.521 | 1880.126 | 4.16 | 28.988 | 63.70796 | 1.844666 | 6.988 | 0.09405392 | 7.59336
50.3 | 29.7 | 20 | 148.625 | 10 | 1 | 72 | 1050 | 900 | 10 | 7.018 | 137.831 | 1.67811 | 133.164 | 4.4975 | 1946.861 | 4.4 | 35.018 | 79.43646 | 1.870731 | 7.018 | 0.1053429 | 8.547594
50.3 | 34.7 | 15 | 55.83871 | 10 | 1 | 72 | 1050 | 900 | 10 | 7.018 | 137.231 | 1.69011 | 132.364 | 4.5125 | 1918.611 | 4.3 | 32.518 | 72.90546 | 1.858781 | 7.018 | 0.1010381 | 8.29311
50.3 | 34.7 | 15 | 34.33333 | 10 | 1 | 72 | 1050 | 900 | 10 | 7.018 | 137.231 | 1.69011 | 132.364 | 4.5125 | 1918.611 | 4.3 | 32.518 | 72.90546 | 1.858781 | 7.018 | 0.1010381 | 8.29311
50.3 | 34.7 | 15 | 26.58333 | 10 | 1 | 72 | 1050 | 900 | 10 | 7.018 | 137.231 | 1.69011 | 132.364 | 4.5125 | 1918.611 | 4.3 | 32.518 | 72.90546 | 1.858781 | 7.018 | 0.1010381 | 8.29311
50.2 | 37.3 | 12.5 | 10 | 11.53166 | 1 | 3 | 500 | 127 | 11.53166 | 7.012 | 136.954 | 1.69574 | 131.976 | 4.5175 | 1904.699 | 4.25 | 31.262 | 69.62914 | 1.853329 | 7.012 | 0.09867754 | 8.095592
50 | 30 | 20 | 163.4286 | 20 | 26.47154 | 6.943333 | 300 | 734.9842 | 20 | 7 | 137.9 | 1.677 | 133.2 | 4.49 | 1947.5 | 4.4 | 35 | 79.404 | 1.8723 | 7 | 0.1052087 | 8.560535
50.3 | 25.6 | 24.1 | 276.6 | 11.53166 | 100 | 72 | 1050 | 500 | 11.53166 | 7.018 | 138.323 | 1.66827 | 133.82 | 4.4852 | 1970.026 | 4.482 | 37.068 | 84.79188 | 1.88053 | 7.018 | 0.1085624 | 8.624918
50.3 | 29.7 | 20 | 149.4 | 20 | 3 | 72 | 1050 | 550 | 20 | 7.018 | 137.831 | 1.67811 | 133.164 | 4.4975 | 1946.861 | 4.4 | 35.018 | 79.43646 | 1.870731 | 7.018 | 0.1053429 | 8.547594
50.3 | 41.7 | 8 | -31.25 | 10 | 12 | 72.5 | 1050 | 300 | 10 | 7.018 | 136.391 | 1.70691 | 131.244 | 4.5335 | 1879.061 | 4.16 | 29.018 | 63.76206 | 1.842051 | 7.018 | 0.09419549 | 7.586021
50.3 | 41.2 | 8.5 | -8 | 10 | 3.5 | 0.5 | 1050 | 550 | 10 | 7.018 | 136.451 | 1.70571 | 131.324 | 4.532 | 1881.886 | 4.17 | 29.268 | 64.41516 | 1.843246 | 7.018 | 0.09471981 | 7.653132
50.3 | 40.7 | 9 | 139.6928 | 11.53166 | 12 | 72.5 | 1050 | 300 | 11.53166 | 7.018 | 136.511 | 1.70451 | 131.404 | 4.5305 | 1884.711 | 4.18 | 29.518 | 65.06826 | 1.844441 | 7.018 | 0.09523828 | 7.717292
50.3 | 41.2 | 8.5 | 139.6928 | 11.53166 | 12 | 72.5 | 1050 | 300 | 11.53166 | 7.018 | 136.451 | 1.70571 | 131.324 | 4.532 | 1881.886 | 4.17 | 29.268 | 64.41516 | 1.843246 | 7.018 | 0.09471981 | 7.653132
50.3 | 41.7 | 8 | 139.6928 | 11.53166 | 12 | 72.5 | 1050 | 300 | 11.53166 | 7.018 | 136.391 | 1.70691 | 131.244 | 4.5335 | 1879.061 | 4.16 | 29.018 | 63.76206 | 1.842051 | 7.018 | 0.09419549 | 7.586021
50.3 | 43.7 | 6 | 139.6928 | 11.53166 | 12 | 72.5 | 1050 | 300 | 11.53166 | 7.018 | 136.151 | 1.71171 | 130.924 | 4.5395 | 1867.761 | 4.12 | 28.018 | 61.14966 | 1.837271 | 7.018 | 0.09203759 | 7.284785
50.3 | 29.7 | 20 | 139.6928 | 11.53166 | 3 | 72 | 1050 | 1050 | 11.53166 | 7.018 | 137.831 | 1.67811 | 133.164 | 4.4975 | 1946.861 | 4.4 | 35.018 | 79.43646 | 1.870731 | 7.018 | 0.1053429 | 8.547594
54 | 44 | 2 | 139.6928 | 11.53166 | 10 | 24 | 1050 | 1050 | 11.53166 | 7.24 | 134.82 | 1.735 | 129.84 | 4.644 | 1837.28 | 4.04 | 26.24 | 56.3252 | 1.80836 | 7.24 | 0.08782142 | 6.420174
54 | 45 | 1 | 139.6928 | 11.53166 | 42.06364 | 2 | 900 | 400 | 11.53166 | 7.24 | 134.7 | 1.7374 | 129.68 | 4.647 | 1831.63 | 4.02 | 25.74 | 55.019 | 1.80597 | 7.24 | 0.08651637 | 6.136735
55 | 44 | 1 | 139.6928 | 11.53166 | 10 | 24 | 1050 | 1050 | 11.53166 | 7.3 | 134.47 | 1.7411 | 129.56 | 4.672 | 1829.5 | 4.02 | 25.8 | 55.1272 | 1.80074 | 7.3 | 0.08652995 | 6.119881
56 | 40 | 4 | 139.6928 | 11.53166 | 10 | 24 | 1050 | 1050 | 11.53166 | 7.36 | 134.6 | 1.7376 | 129.92 | 4.688 | 1844.32 | 4.08 | 27.36 | 59.154 | 1.80268 | 7.36 | 0.09045606 | 6.817228
50 | 29.7 | 20.3 | 140.8293 | 18.78049 | 3 | 72 | 1050 | 1050 | 18.78049 | 7 | 137.936 | 1.67628 | 133.248 | 4.4891 | 1949.195 | 4.406 | 35.15 | 79.79586 | 1.873017 | 7 | 0.1054522 | 8.570337
50.3 | 29.7 | 20 | 135 | 10 | 26.47154 | 1 | 900 | 734.9842 | 10 | 7.018 | 137.831 | 1.67811 | 133.164 | 4.4975 | 1946.861 | 4.4 | 35.018 | 79.43646 | 1.870731 | 7.018 | 0.1053429 | 8.547594
49.8 | 42.2 | 8 | 94.2 | 10 | 0.25 | 24 | 1000 | 400 | 10 | 6.988 | 136.506 | 1.70506 | 131.304 | 4.521 | 1880.126 | 4.16 | 28.988 | 63.70796 | 1.844666 | 6.988 | 0.09405392 | 7.59336
50 | 35 | 15 | 120 | 10 | 26.47154 | 2 | 1100 | 734.9842 | 10 | 7 | 137.3 | 1.689 | 132.4 | 4.505 | 1919.25 | 4.3 | 32.5 | 72.873 | 1.86035 | 7 | 0.1009233 | 8.302189
50 | 40 | 10 | 124.5455 | 10 | 26.47154 | 90.25 | 637.5 | 734.9842 | 10 | 7 | 136.7 | 1.701 | 131.6 | 4.52 | 1891 | 4.2 | 30 | 66.342 | 1.8484 | 7 | 0.09616475 | 7.842999
50 | 42 | 8 | 72 | 10 | 26.47154 | 1 | 900 | 734.9842 | 10 | 7 | 136.46 | 1.7058 | 131.28 | 4.526 | 1879.7 | 4.16 | 29 | 63.7296 | 1.84362 | 7 | 0.09411143 | 7.590533
50 | 44 | 6 | 50 | 10 | 26.47154 | 36.5 | 737.5 | 734.9842 | 10 | 7 | 136.22 | 1.7106 | 130.96 | 4.532 | 1868.4 | 4.12 | 28 | 61.1172 | 1.83884 | 7 | 0.09196325 | 7.288133
50.3 | 29.7 | 20 | 145.3125 | 11.53166 | 3 | 72 | 1050 | 550 | 11.53166 | 7.018 | 137.831 | 1.67811 | 133.164 | 4.4975 | 1946.861 | 4.4 | 35.018 | 79.43646 | 1.870731 | 7.018 | 0.1053429 | 8.547594
50.3 | 29.7 | 20 | 183.4 | 11.53166 | 1 | 3 | 500 | 450 | 11.53166 | 7.018 | 137.831 | 1.67811 | 133.164 | 4.4975 | 1946.861 | 4.4 | 35.018 | 79.43646 | 1.870731 | 7.018 | 0.1053429 | 8.547594
50.3 | 29.7 | 20 | 199.3333 | 11.53166 | 1 | 3 | 500 | 450 | 11.53166 | 7.018 | 137.831 | 1.67811 | 133.164 | 4.4975 | 1946.861 | 4.4 | 35.018 | 79.43646 | 1.870731 | 7.018 | 0.1053429 | 8.547594
49 | 48 | 3 | 139.6928 | 10 | 1 | 94.5 | 1000 | 700 | 10 | 6.94 | 136.09 | 1.7141 | 130.6 | 4.516 | 1853.58 | 4.06 | 26.44 | 57.0904 | 1.8369 | 6.94 | 0.08833047 | 6.709759
49 | 50 | 1 | 139.6928 | 10 | 1 | 94.5 | 1000 | 700 | 10 | 6.94 | 135.85 | 1.7189 | 130.28 | 4.522 | 1842.28 | 4.02 | 25.44 | 54.478 | 1.83212 | 6.94 | 0.08594727 | 6.170374
42 | 48 | 10 | 63.54286 | 10 | 1 | 100 | 900 | 550 | 10 | 6.52 | 138.54 | 1.6714 | 132.56 | 4.32 | 1908.04 | 4.2 | 29.52 | 65.4764 | 1.89024 | 6.52 | 0.09272094 | 7.872643
49 | 48 | 3 | 139.6928 | 11.53166 | 1 | 94.5 | 1000 | 700 | 11.53166 | 6.94 | 136.09 | 1.7141 | 130.6 | 4.516 | 1853.58 | 4.06 | 26.44 | 57.0904 | 1.8369 | 6.94 | 0.08833047 | 6.709759
49 | 50 | 1 | 139.6928 | 11.53166 | 1 | 94.5 | 1000 | 700 | 11.53166 | 6.94 | 135.85 | 1.7189 | 130.28 | 4.522 | 1842.28 | 4.02 | 25.44 | 54.478 | 1.83212 | 6.94 | 0.08594727 | 6.170374
40 | 50 | 10 | 110 | 10 | 26.47154 | 1 | 950 | 734.9842 | 10 | 6.4 | 139 | 1.664 | 132.8 | 4.27 | 1912.3 | 4.2 | 29.4 | 65.26 | 1.9007 | 6.4 | 0.09156778 | 7.842999
46 | 44 | 10 | 109 | 10 | 26.47154 | 1 | 950 | 734.9842 | 10 | 6.76 | 137.62 | 1.6862 | 132.08 | 4.42 | 1899.52 | 4.2 | 29.76 | 65.9092 | 1.86932 | 6.76 | 0.09467395 | 7.887435
47 | 43 | 10 | 100 | 10 | 26.47154 | 1 | 950 | 734.9842 | 10 | 6.82 | 137.39 | 1.6899 | 131.96 | 4.445 | 1897.39 | 4.2 | 29.82 | 66.0174 | 1.86409 | 6.82 | 0.09508971 | 7.88189
48 | 42 | 10 | 101 | 10 | 26.47154 | 1 | 950 | 734.9842 | 10 | 6.88 | 137.16 | 1.6936 | 131.84 | 4.47 | 1895.26 | 4.2 | 29.88 | 66.1256 | 1.85886 | 6.88 | 0.09547672 | 7.872643
49 | 21 | 30 | 528 | 10 | 26.47154 | 1 | 950 | 734.9842 | 10 | 6.94 | 139.33 | 1.6493 | 134.92 | 4.435 | 2006.13 | 4.6 | 39.94 | 92.3578 | 1.90143 | 6.94 | 0.1120153 | 8.633834
49 | 31 | 20 | 311 | 10 | 26.47154 | 1 | 950 | 734.9842 | 10 | 6.94 | 138.13 | 1.6733 | 133.32 | 4.465 | 1949.63 | 4.4 | 34.94 | 79.2958 | 1.87753 | 6.94 | 0.1047444 | 8.600798
49 | 36 | 15 | 212 | 10 | 26.47154 | 1 | 950 | 734.9842 | 10 | 6.94 | 137.53 | 1.6853 | 132.52 | 4.48 | 1921.38 | 4.3 | 32.44 | 72.7648 | 1.86558 | 6.94 | 0.1005231 | 8.329829
49 | 40 | 11 | 130 | 10 | 26.47154 | 1 | 950 | 734.9842 | 10 | 6.94 | 137.05 | 1.6949 | 131.88 | 4.492 | 1898.78 | 4.22 | 30.44 | 67.54 | 1.85602 | 6.94 | 0.09681349 | 7.971945
49 | 41 | 10 | 91.14286 | 10 | 1 | 1 | 950 | 615 | 10 | 6.94 | 136.93 | 1.6973 | 131.72 | 4.495 | 1893.13 | 4.2 | 29.94 | 66.2338 | 1.85363 | 6.94 | 0.09583506 | 7.859683
49 | 43 | 8 | 87 | 10 | 26.47154 | 1 | 950 | 734.9842 | 10 | 6.94 | 136.69 | 1.7021 | 131.4 | 4.501 | 1881.83 | 4.16 | 28.94 | 63.6214 | 1.84885 | 6.94 | 0.09381212 | 7.60321
49 | 46 | 5 | 82 | 10 | 26.47154 | 1 | 950 | 734.9842 | 10 | 6.94 | 136.33 | 1.7093 | 130.92 | 4.51 | 1864.88 | 4.1 | 27.44 | 59.7028 | 1.84168 | 6.94 | 0.09060047 | 7.121201
49 | 48 | 3 | 79 | 10 | 26.47154 | 1 | 950 | 734.9842 | 10 | 6.94 | 136.09 | 1.7141 | 130.6 | 4.516 | 1853.58 | 4.06 | 26.44 | 57.0904 | 1.8369 | 6.94 | 0.08833047 | 6.709759
49 | 50 | 1 | 72 | 10 | 26.47154 | 1 | 950 | 734.9842 | 10 | 6.94 | 135.85 | 1.7189 | 130.28 | 4.522 | 1842.28 | 4.02 | 25.44 | 54.478 | 1.83212 | 6.94 | 0.08594727 | 6.170374
49 | 50.5 | 0.5 | 69 | 10 | 26.47154 | 1 | 950 | 734.9842 | 10 | 6.94 | 135.79 | 1.7201 | 130.2 | 4.5235 | 1839.455 | 4.01 | 25.19 | 53.8249 | 1.830925 | 6.94 | 0.08533262 | 5.994788
50 | 40 | 10 | 103 | 10 | 26.47154 | 1 | 950 | 734.9842 | 10 | 7 | 136.7 | 1.701 | 131.6 | 4.52 | 1891 | 4.2 | 30 | 66.342 | 1.8484 | 7 | 0.09616475 | 7.842999
50.2 | 39.8 | 10 | 54 | 10 | 26.47154 | 1 | 950 | 734.9842 | 10 | 7.012 | 136.654 | 1.70174 | 131.576 | 4.525 | 1890.574 | 4.2 | 30.012 | 66.36364 | 1.847354 | 7.012 | 0.09622726 | 7.839213
50.5 | 39.5 | 10 | -6 | 10 | 26.47154 | 1 | 950 | 734.9842 | 10 | 7.03 | 136.585 | 1.70285 | 131.54 | 4.5325 | 1889.935 | 4.2 | 30.03 | 66.3961 | 1.845785 | 7.03 | 0.09631887 | 7.833254
51 | 29 | 20 | 139.6928 | 11.53166 | 3 | 72 | 1050 | 516.6667 | 11.53166 | 7.06 | 137.67 | 1.6807 | 133.08 | 4.515 | 1945.37 | 4.4 | 35.06 | 79.5122 | 1.86707 | 7.06 | 0.1056472 | 8.515838
50 | 30 | 20 | 285.1875 | 20 | 100 | 100 | 950 | 600 | 20 | 7 | 137.9 | 1.677 | 133.2 | 4.49 | 1947.5 | 4.4 | 35 | 79.404 | 1.8723 | 7 | 0.1052087 | 8.560535
40 | 43.2 | 16.8 | 58 | 5 | 26.47154 | 0.5 | 550 | 734.9842 | 5 | 6.4 | 139.816 | 1.64768 | 133.888 | 4.2496 | 1950.72 | 4.336 | 32.8 | 74.14216 | 1.916952 | 6.4 | 0.09706595 | 8.553307
40 | 45.7 | 14.3 | 41 | 5 | 26.47154 | 0.5 | 550 | 734.9842 | 5 | 6.4 | 139.516 | 1.65368 | 133.488 | 4.2571 | 1936.595 | 4.286 | 31.55 | 70.87666 | 1.910977 | 6.4 | 0.09513853 | 8.334805
40 | 48.3 | 11.7 | 29 | 5 | 26.47154 | 0.5 | 550 | 734.9842 | 5 | 6.4 | 139.204 | 1.65992 | 133.072 | 4.2649 | 1921.905 | 4.234 | 30.25 | 67.48054 | 1.904763 | 6.4 | 0.09302003 | 8.056657
40 | 50.7 | 9.3 | 28 | 5 | 26.47154 | 0.5 | 550 | 734.9842 | 5 | 6.4 | 138.916 | 1.66568 | 132.688 | 4.2721 | 1908.345 | 4.186 | 29.05 | 64.34566 | 1.899027 | 6.4 | 0.0909536 | 7.746841
40 | 51.7 | 8.3 | 17 | 5 | 26.47154 | 0.5 | 550 | 734.9842 | 5 | 6.4 | 138.796 | 1.66808 | 132.528 | 4.2751 | 1902.695 | 4.166 | 28.55 | 63.03946 | 1.896637 | 6.4 | 0.09005919 | 7.600389
40 | 53.6 | 6.4 | 10 | 5 | 26.47154 | 0.5 | 550 | 734.9842 | 5 | 6.4 | 138.568 | 1.67264 | 132.224 | 4.2808 | 1891.96 | 4.128 | 27.6 | 60.55768 | 1.892096 | 6.4 | 0.08830253 | 7.288926
42.5 | 42.4 | 15.1 | 56 | 5 | 26.47154 | 0.5 | 550 | 734.9842 | 5 | 6.55 | 139.037 | 1.66101 | 133.316 | 4.3172 | 1935.79 | 4.302 | 32.1 | 72.19212 | 1.899814 | 6.55 | 0.09733846 | 8.421426
42.5 | 44.7 | 12.8 | 38 | 5 | 26.47154 | 0.5 | 550 | 734.9842 | 5 | 6.55 | 138.761 | 1.66653 | 132.948 | 4.3241 | 1922.795 | 4.256 | 30.95 | 69.18786 | 1.894317 | 6.55 | 0.09543716 | 8.203539
42.5 | 46.9 | 10.6 | 36 | 5 | 26.47154 | 0.5 | 550 | 734.9842 | 5 | 6.55 | 138.497 | 1.67181 | 132.596 | 4.3307 | 1910.365 | 4.212 | 29.85 | 66.31422 | 1.889059 | 6.55 | 0.09352766 | 7.953672
42.5 | 50.6 | 6.9 | 23 | 5 | 26.47154 | 0.5 | 550 | 734.9842 | 5 | 6.55 | 138.053 | 1.68069 | 132.004 | 4.3418 | 1889.46 | 4.138 | 28 | 61.48128 | 1.880216 | 6.55 | 0.09009826 | 7.423042
42.5 | 52.6 | 4.9 | 26 | 5 | 26.47154 | 0.5 | 550 | 734.9842 | 5 | 6.55 | 137.813 | 1.68549 | 131.684 | 4.3478 | 1878.16 | 4.098 | 27 | 58.86888 | 1.875436 | 6.55 | 0.08812039 | 7.06166
45 | 39.1 | 15.9 | 69 | 5 | 26.47154 | 0.5 | 550 | 734.9842 | 5 | 6.7 | 138.558 | 1.66834 | 133.144 | 4.3773 | 1934.985 | 4.318 | 32.65 | 73.50758 | 1.888651 | 6.7 | 0.09939799 | 8.470914
45 | 41.6 | 13.4 | 52 | 5 | 26.47154 | 0.5 | 550 | 734.9842 | 5 | 6.7 | 138.258 | 1.67434 | 132.744 | 4.3848 | 1920.86 | 4.268 | 31.4 | 70.24208 | 1.882676 | 6.7 | 0.09728752 | 8.260111
45 | 44.4 | 10.6 | 38 | 5 | 26.47154 | 0.5 | 550 | 734.9842 | 5 | 6.7 | 137.922 | 1.68106 | 132.296 | 4.3932 | 1905.04 | 4.212 | 30 | 66.58472 | 1.875984 | 6.7 | 0.09478562 | 7.962511
45 | 46.4 | 8.6 | 38 | 5 | 26.47154 | 0.5 | 550 | 734.9842 | 5 | 6.7 | 137.682 | 1.68586 | 131.976 | 4.3992 | 1893.74 | 4.172 | 29 | 63.97232 | 1.871204 | 6.7 | 0.09290226 | 7.703865
45 | 48.6 | 6.4 | 45 | 5 | 26.47154 | 0.5 | 550 | 734.9842 | 5 | 6.7 | 137.418 | 1.69114 | 131.624 | 4.4058 | 1881.31 | 4.128 | 27.9 | 61.09868 | 1.865946 | 6.7 | 0.09073055 | 7.365605
45 | 49.2 | 5.8 | 37 | 5 | 26.47154 | 0.5 | 550 | 734.9842 | 5 | 6.7 | 137.346 | 1.69258 | 131.528 | 4.4076 | 1877.92 | 4.116 | 27.6 | 60.31496 | 1.864512 | 6.7 | 0.09011905 | 7.261752
45 | 51.3 | 3.7 | 30 | 5 | 26.47154 | 0.5 | 550 | 734.9842 | 5 | 6.7 | 137.094 | 1.69762 | 131.192 | 4.4139 | 1866.055 | 4.074 | 26.55 | 57.57194 | 1.859493 | 6.7 | 0.08791002 | 6.848478
47.5 | 35.5 | 17 | 73 | 5 | 26.47154 | 0.5 | 550 | 734.9842 | 5 | 6.85 | 138.115 | 1.67495 | 133.02 | 4.4365 | 1935.875 | 4.34 | 33.35 | 75.2149 | 1.878205 | 6.85 | 0.1015745 | 8.501008
47.5 | 38 | 14.5 | 66 | 5 | 26.47154 | 0.5 | 550 | 734.9842 | 5 | 6.85 | 137.815 | 1.68095 | 132.62 | 4.444 | 1921.75 | 4.29 | 32.1 | 71.9494 | 1.87223 | 6.85 | 0.09943531 | 8.324719
47.5 | 40.5 | 12 | 48 | 5 | 26.47154 | 0.5 | 550 | 734.9842 | 5 | 6.85 | 137.515 | 1.68695 | 132.22 | 4.4515 | 1907.625 | 4.24 | 30.85 | 68.6839 | 1.866255 | 6.85 | 0.0971803 | 8.09873
47.5 | 42.7 | 9.8 | 44 | 5 | 26.47154 | 0.5 | 550 | 734.9842 | 5 | 6.85 | 137.251 | 1.69223 | 131.868 | 4.4581 | 1895.195 | 4.196 | 29.75 | 65.81026 | 1.860997 | 6.85 | 0.09509286 | 7.853464
47.5 | 45.4 | 7.1 | 49 | 5 | 26.47154 | 0.5 | 550 | 734.9842 | 5 | 6.85 | 136.927 | 1.69871 | 131.436 | 4.4662 | 1879.94 | 4.142 | 28.4 | 62.28352 | 1.854544 | 6.85 | 0.09238822 | 7.481888
47.5 | 47.1 | 5.4 | 51 | 5 | 26.47154 | 0.5 | 550 | 734.9842 | 5 | 6.85 | 136.723 | 1.70279 | 131.164 | 4.4713 | 1870.335 | 4.108 | 27.55 | 60.06298 | 1.850481 | 6.85 | 0.09059821 | 7.198573
47.5 | 49.6 | 2.9 | 54 | 5 | 26.47154 | 0.5 | 550 | 734.9842 | 5 | 6.85 | 136.423 | 1.70879 | 130.764 | 4.4788 | 1856.21 | 4.058 | 26.3 | 56.79748 | 1.844506 | 6.85 | 0.08783275 | 6.685017
40 | 50 | 10 | 108 | 10 | 1 | 1 | 650 | 600 | 10 | 6.4 | 139 | 1.664 | 132.8 | 4.27 | 1912.3 | 4.2 | 29.4 | 65.26 | 1.9007 | 6.4 | 0.09156778 | 7.842999
46 | 44 | 10 | 108 | 10 | 1 | 1 | 650 | 600 | 10 | 6.76 | 137.62 | 1.6862 | 132.08 | 4.42 | 1899.52 | 4.2 | 29.76 | 65.9092 | 1.86932 | 6.76 | 0.09467395 | 7.887435
47 | 43 | 10 | 111 | 10 | 1 | 1 | 650 | 600 | 10 | 6.82 | 137.39 | 1.6899 | 131.96 | 4.445 | 1897.39 | 4.2 | 29.82 | 66.0174 | 1.86409 | 6.82 | 0.09508971 | 7.88189
48 | 42 | 10 | 103 | 10 | 1 | 1 | 650 | 600 | 10 | 6.88 | 137.16 | 1.6936 | 131.84 | 4.47 | 1895.26 | 4.2 | 29.88 | 66.1256 | 1.85886 | 6.88 | 0.09547672 | 7.872643
49 | 21 | 30 | 525 | 10 | 1 | 1 | 650 | 600 | 10 | 6.94 | 139.33 | 1.6493 | 134.92 | 4.435 | 2006.13 | 4.6 | 39.94 | 92.3578 | 1.90143 | 6.94 | 0.1120153 | 8.633834
49 | 26 | 25 | 395 | 10 | 1 | 1 | 650 | 600 | 10 | 6.94 | 138.73 | 1.6613 | 134.12 | 4.45 | 1977.88 | 4.5 | 37.44 | 85.8268 | 1.88948 | 6.94 | 0.1085594 | 8.699389
49 | 31 | 20 | 307 | 10 | 1 | 1 | 650 | 600 | 10 | 6.94 | 138.13 | 1.6733 | 133.32 | 4.465 | 1949.63 | 4.4 | 34.94 | 79.2958 | 1.87753 | 6.94 | 0.1047444 | 8.600798
49 | 36 | 15 | 203 | 10 | 1 | 1 | 650 | 600 | 10 | 6.94 | 137.53 | 1.6853 | 132.52 | 4.48 | 1921.38 | 4.3 | 32.44 | 72.7648 | 1.86558 | 6.94 | 0.1005231 | 8.329829
49 | 40 | 11 | 129 | 10 | 1 | 1 | 650 | 600 | 10 | 6.94 | 137.05 | 1.6949 | 131.88 | 4.492 | 1898.78 | 4.22 | 30.44 | 67.54 | 1.85602 | 6.94 | 0.09681349 | 7.971945
49 | 41 | 10 | 120 | 10 | 1 | 1 | 650 | 600 | 10 | 6.94 | 136.93 | 1.6973 | 131.72 | 4.495 | 1893.13 | 4.2 | 29.94 | 66.2338 | 1.85363 | 6.94 | 0.09583506 | 7.859683
49 | 43 | 8 | 86 | 10 | 1 | 1 | 650 | 600 | 10 | 6.94 | 136.69 | 1.7021 | 131.4 | 4.501 | 1881.83 | 4.16 | 28.94 | 63.6214 | 1.84885 | 6.94 | 0.09381212 | 7.60321
49 | 46 | 5 | 80 | 10 | 1 | 1 | 650 | 600 | 10 | 6.94 | 136.33 | 1.7093 | 130.92 | 4.51 | 1864.88 | 4.1 | 27.44 | 59.7028 | 1.84168 | 6.94 | 0.09060047 | 7.121201
49 | 48 | 3 | 76 | 10 | 1 | 1 | 650 | 600 | 10 | 6.94 | 136.09 | 1.7141 | 130.6 | 4.516 | 1853.58 | 4.06 | 26.44 | 57.0904 | 1.8369 | 6.94 | 0.08833047 | 6.709759
49 | 49.5 | 1.5 | 60 | 10 | 1 | 1 | 650 | 600 | 10 | 6.94 | 135.91 | 1.7177 | 130.36 | 4.5205 | 1845.105 | 4.03 | 25.69 | 55.1311 | 1.833315 | 6.94 | 0.08655422 | 6.323793
49 | 50 | 1 | 69 | 10 | 1 | 1 | 650 | 600 | 10 | 6.94 | 135.85 | 1.7189 | 130.28 | 4.522 | 1842.28 | 4.02 | 25.44 | 54.478 | 1.83212 | 6.94 | 0.08594727 | 6.170374
50 | 25 | 25 | 405 | 10 | 1 | 1 | 650 | 600 | 10 | 7 | 138.5 | 1.665 | 134 | 4.475 | 1975.75 | 4.5 | 37.5 | 85.935 | 1.88425 | 7 | 0.1090826 | 8.644238
50 | 40 | 10 | 104 | 10 | 1 | 1 | 650 | 600 | 10 | 7 | 136.7 | 1.701 | 131.6 | 4.52 | 1891 | 4.2 | 30 | 66.342 | 1.8484 | 7 | 0.09616475 | 7.842999
50.25 | 34.75 | 15 | 184 | 10 | 1 | 1 | 650 | 600 | 10 | 7.015 | 137.2425 | 1.689925 | 132.37 | 4.51125 | 1918.7175 | 4.3 | 32.515 | 72.90005 | 1.8590425 | 7.015 | 0.1010191 | 8.294649
50.25 | 37.25 | 12.5 | 124 | 10 | 1 | 1 | 650 | 600 | 10 | 7.015 | 136.9425 | 1.695925 | 131.97 | 4.51875 | 1904.5925 | 4.25 | 31.265 | 69.63455 | 1.8530675 | 7.015 | 0.09869483 | 8.094352
50.25 | 39.75 | 10 | 53 | 10 | 1 | 1 | 650 | 600 | 10 | 7.015 | 136.6425 | 1.701925 | 131.57 | 4.52625 | 1890.4675 | 4.2 | 30.015 | 66.36905 | 1.8470925 | 7.015 | 0.09624271 | 7.838244
50.5 | 24.5 | 25 | 308 | 10 | 1 | 1 | 650 | 600 | 10 | 7.03 | 138.385 | 1.66685 | 133.94 | 4.4875 | 1974.685 | 4.5 | 37.53 | 85.9891 | 1.881635 | 7.03 | 0.109335 | 8.614799
50.5 | 39.5 | 10 | -6 | 10 | 1 | 1 | 650 | 600 | 10 | 7.03 | 136.585 | 1.70285 | 131.54 | 4.5325 | 1889.935 | 4.2 | 30.03 | 66.3961 | 1.845785 | 7.03 | 0.09631887 | 7.833254
51 | 39 | 10 | -20 | 10 | 1 | 1 | 650 | 600 | 10 | 7.06 | 136.47 | 1.7047 | 131.48 | 4.545 | 1888.87 | 4.2 | 30.06 | 66.4502 | 1.84317 | 7.06 | 0.09646583 | 7.822572
50.3 | 29.7 | 20 | 139.6928 | 11.53166 | 3 | 72 | 1050 | 533.3333 | 11.53166 | 7.018 | 137.831 | 1.67811 | 133.164 | 4.4975 | 1946.861 | 4.4 | 35.018 | 79.43646 | 1.870731 | 7.018 | 0.1053429 | 8.547594
50 | 20 | 30 | 139.6928 | 11.53166 | 1 | 0.016 | 600 | 400 | 11.53166 | 7 | 139.1 | 1.653 | 134.8 | 4.46 | 2004 | 4.6 | 40 | 92.466 | 1.8962 | 7 | 0.1125934 | 8.560535
50 | 30 | 20 | 139.6928 | 11.53166 | 1 | 0.016 | 600 | 400 | 11.53166 | 7 | 137.9 | 1.677 | 133.2 | 4.49 | 1947.5 | 4.4 | 35 | 79.404 | 1.8723 | 7 | 0.1052087 | 8.560535
49 | 31 | 20 | 212.3333 | 16.66667 | 26.47154 | 1 | 568.5 | 734.9842 | 16.66667 | 6.94 | 138.13 | 1.6733 | 133.32 | 4.465 | 1949.63 | 4.4 | 34.94 | 79.2958 | 1.87753 | 6.94 | 0.1047444 | 8.600798
49.5 | 30.5 | 20 | 163 | 16.66667 | 26.47154 | 1 | 573.5 | 734.9842 | 16.66667 | 6.97 | 138.015 | 1.67515 | 133.26 | 4.4775 | 1948.565 | 4.4 | 34.97 | 79.3499 | 1.874915 | 6.97 | 0.1049798 | 8.581217
50.3 | 29.7 | 20 | 92.66667 | 16.66667 | 26.47154 | 1 | 576 | 734.9842 | 16.66667 | 7.018 | 137.831 | 1.67811 | 133.164 | 4.4975 | 1946.861 | 4.4 | 35.018 | 79.43646 | 1.870731 | 7.018 | 0.1053429 | 8.547594
50 | 32 | 18 | 139.6928 | 10 | 26.47154 | 36.71875 | 375 | 734.9842 | 10 | 7 | 137.66 | 1.6818 | 132.88 | 4.496 | 1936.2 | 4.36 | 34 | 76.7916 | 1.86752 | 7 | 0.103547 | 8.479085
50 | 32 | 18 | 169.9375 | 11.53166 | 26.47154 | 10 | 800 | 734.9842 | 11.53166 | 7 | 137.66 | 1.6818 | 132.88 | 4.496 | 1936.2 | 4.36 | 34 | 76.7916 | 1.86752 | 7 | 0.103547 | 8.479085
51 | 36.5 | 12.5 | -61.5 | 11.53166 | 3 | 4 | 1050 | 600 | 11.53166 | 7.06 | 136.77 | 1.6987 | 131.88 | 4.5375 | 1902.995 | 4.25 | 31.31 | 69.7157 | 1.849145 | 7.06 | 0.09894579 | 8.074591
49.8 | 42.2 | 8 | 76.28571 | 11.53166 | 26.47154 | 1 | 800 | 734.9842 | 11.53166 | 6.988 | 136.506 | 1.70506 | 131.304 | 4.521 | 1880.126 | 4.16 | 28.988 | 63.70796 | 1.844666 | 6.988 | 0.09405392 | 7.59336
50.3 | 29.7 | 20 | 189.8571 | 11.53166 | 3 | 72 | 1050 | 550 | 11.53166 | 7.018 | 137.831 | 1.67811 | 133.164 | 4.4975 | 1946.861 | 4.4 | 35.018 | 79.43646 | 1.870731 | 7.018 | 0.1053429 | 8.547594
50.3 | 29.7 | 20 | 139.6928 | 11.53166 | 815 | 72 | 1050 | 600 | 11.53166 | 7.018 | 137.831 | 1.67811 | 133.164 | 4.4975 | 1946.861 | 4.4 | 35.018 | 79.43646 | 1.870731 | 7.018 | 0.1053429 | 8.547594
50.3 | 29.7 | 20 | 139.2698 | 10 | 3.533532 | 72 | 1050 | 529.0323 | 10 | 7.018 | 137.831 | 1.67811 | 133.164 | 4.4975 | 1946.861 | 4.4 | 35.018 | 79.43646 | 1.870731 | 7.018 | 0.1053429 | 8.547594
48.8 | 33.7 | 17.5 | 76 | 10 | 26.47154 | 0.5 | 550 | 734.9842 | 10 | 6.928 | 137.876 | 1.67856 | 132.944 | 4.4675 | 1935.931 | 4.35 | 33.678 | 76.00866 | 1.872601 | 6.928 | 0.1025982 | 8.494213
49.3 | 30.9 | 19.8 | 109 | 10 | 26.47154 | 0.5 | 550 | 734.9842 | 10 | 6.958 | 138.037 | 1.67489 | 133.252 | 4.4731 | 1947.861 | 4.396 | 34.858 | 79.06702 | 1.875483 | 6.958 | 0.104725 | 8.581918
49.4 | 20.7 | 29.9 | 174 | 10 | 26.47154 | 0.5 | 550 | 734.9842 | 10 | 6.964 | 139.226 | 1.65102 | 134.856 | 4.4453 | 2004.713 | 4.598 | 39.914 | 92.27046 | 1.899099 | 6.964 | 0.1121831 | 8.608293
49.7 | 24.1 | 26.2 | 143 | 10 | 26.47154 | 0.5 | 550 | 734.9842 | 10 | 6.982 | 138.713 | 1.66101 | 134.228 | 4.4639 | 1983.169 | 4.524 | 38.082 | 87.46998 | 1.888687 | 6.982 | 0.1097983 | 8.657732
49.9 | 27.5 | 22.6 | 140 | 10 | 26.47154 | 0.5 | 550 | 734.9842 | 10 | 6.994 | 138.235 | 1.67039 | 133.628 | 4.4797 | 1962.403 | 4.452 | 36.294 | 82.7893 | 1.879037 | 6.994 | 0.1072227 | 8.630031
50 | 36.6 | 13.4 | 41 | 10 | 26.47154 | 0.5 | 550 | 734.9842 | 10 | 7 | 137.108 | 1.69284 | 132.144 | 4.5098 | 1910.21 | 4.268 | 31.7 | 70.78308 | 1.856526 | 7 | 0.09945547 | 8.179121
50.04 | 36.63 | 13.33 | 44 | 10 | 26.47154 | 0.5 | 550 | 734.9842 | 10 | 7.0024 | 137.0904 | 1.693156 | 132.128 | 4.51101 | 1909.7293 | 4.2666 | 31.6674 | 70.695974 | 1.8561495 | 7.0024 | 0.09940464 | 8.172218
50.3 | 29.7 | 20 | 158.0571 | 10 | 4.775786 | 72 | 1050 | 553.5714 | 10 | 7.018 | 137.831 | 1.67811 | 133.164 | 4.4975 | 1946.861 | 4.4 | 35.018 | 79.43646 | 1.870731 | 7.018 | 0.1053429 | 8.547594
50.3 | 29.7 | 20 | 133.5789 | 11.53166 | 26.47154 | 3 | 550 | 734.9842 | 11.53166 | 7.018 | 137.831 | 1.67811 | 133.164 | 4.4975 | 1946.861 | 4.4 | 35.018 | 79.43646 | 1.870731 | 7.018 | 0.1053429 | 8.547594
51.2 | 23.4 | 25.4 | 297 | 11.53166 | 26.47154 | 11 | 550 | 734.9842 | 11.53166 | 7.072 | 138.272 | 1.66848 | 133.92 | 4.5038 | 1975.454 | 4.508 | 37.772 | 86.58732 | 1.87893 | 7.072 | 0.1099773 | 8.569282
49.5 | 35.5 | 15 | 210.2 | 10 | 26.47154 | 2 | 950 | 734.9842 | 10 | 6.97 | 137.415 | 1.68715 | 132.46 | 4.4925 | 1920.315 | 4.3 | 32.47 | 72.8189 | 1.862965 | 6.97 | 0.1007266 | 8.316511
49.8 | 30.2 | 20 | 300 | 10 | 26.47154 | 72 | 950 | 734.9842 | 10 | 6.988 | 137.946 | 1.67626 | 133.224 | 4.485 | 1947.926 | 4.4 | 34.988 | 79.38236 | 1.873346 | 6.988 | 0.1051179 | 8.568941
49.8 | 35.2 | 15 | 207 | 10 | 26.47154 | 72 | 950 | 734.9842 | 10 | 6.988 | 137.346 | 1.68826 | 132.424 | 4.5 | 1919.676 | 4.3 | 32.488 | 72.85136 | 1.861396 | 6.988 | 0.1008454 | 8.308039
49.8 | 39.2 | 11 | 142 | 10 | 26.47154 | 72 | 950 | 734.9842 | 10 | 6.988 | 136.866 | 1.69786 | 131.784 | 4.512 | 1897.076 | 4.22 | 30.488 | 67.62656 | 1.851836 | 6.988 | 0.09709126 | 7.957238
49.8 | 40.2 | 10 | 128 | 10 | 26.47154 | 72 | 950 | 734.9842 | 10 | 6.988 | 136.746 | 1.70026 | 131.624 | 4.515 | 1891.426 | 4.2 | 29.988 | 66.32036 | 1.849446 | 6.988 | 0.0961011 | 7.846634
49.8 | 42.2 | 8 | 111 | 10 | 26.47154 | 72 | 950 | 734.9842 | 10 | 6.988 | 136.506 | 1.70506 | 131.304 | 4.521 | 1880.126 | 4.16 | 28.988 | 63.70796 | 1.844666 | 6.988 | 0.09405392 | 7.59336
49.8 | 44.2 | 6 | 91 | 10 | 26.47154 | 72 | 950 | 734.9842 | 10 | 6.988 | 136.266 | 1.70986 | 130.984 | 4.527 | 1868.826 | 4.12 | 27.988 | 61.09556 | 1.839886 | 6.988 | 0.09191218 | 7.290187
49.8 | 46.2 | 4 | 86 | 10 | 26.47154 | 72 | 950 | 734.9842 | 10 | 6.988 | 136.026 | 1.71466 | 130.664 | 4.533 | 1857.526 | 4.08 | 26.988 | 58.48316 | 1.835106 | 6.988 | 0.08966864 | 6.922987
49.8 | 48.2 | 2 | 83 | 10 | 26.47154 | 72 | 950 | 734.9842 | 10 | 6.988 | 135.786 | 1.71946 | 130.344 | 4.539 | 1846.226 | 4.04 | 25.988 | 55.87076 | 1.830326 | 6.988 | 0.08731494 | 6.46158
49 | 41 | 10 | 150 | 10 | 26.47154 | 24 | 1000 | 734.9842 | 10 | 6.94 | 136.93 | 1.6973 | 131.72 | 4.495 | 1893.13 | 4.2 | 29.94 | 66.2338 | 1.85363 | 6.94 | 0.09583506 | 7.859683
43 | 42 | 15 | 233 | 10 | 26.47154 | 100 | 800 | 734.9842 | 10 | 6.58 | 138.91 | 1.6631 | 133.24 | 4.33 | 1934.16 | 4.3 | 32.08 | 72.1156 | 1.89696 | 6.58 | 0.09755033 | 8.412316
49.8 | 40.2 | 10 | 119 | 10 | 26.47154 | 1 | 800 | 734.9842 | 10 | 6.988 | 136.746 | 1.70026 | 131.624 | 4.515 | 1891.426 | 4.2 | 29.988 | 66.32036 | 1.849446 | 6.988 | 0.0961011 | 7.846634
46.1 | 28.8 | 25.1 | 298 | 11.53166 | 26.47154 | 24 | 1000 | 734.9842 | 11.53166 | 6.766 | 139.409 | 1.65033 | 134.484 | 4.3772 | 1984.622 | 4.502 | 37.316 | 85.64364 | 1.904886 | 6.766 | 0.1069711 | 8.833105
46.8 | 23.3 | 29.9 | 409 | 11.53166 | 26.47154 | 24 | 1000 | 734.9842 | 11.53166 | 6.808 | 139.824 | 1.6414 | 135.168 | 4.3803 | 2010.251 | 4.598 | 39.758 | 91.98914 | 1.912697 | 6.808 | 0.1105957 | 8.777485
46.9 | 33.2 | 19.9 | 199 | 11.53166 | 26.47154 | 24 | 1000 | 734.9842 | 11.53166 | 6.814 | 138.601 | 1.66577 | 133.556 | 4.4128 | 1953.538 | 4.398 | 34.764 | 78.93796 | 1.888274 | 6.814 | 0.1036078 | 8.66693
48.3 | 45.5 | 6.2 | 79 | 11.53166 | 26.47154 | 24 | 1000 | 734.9842 | 11.53166 | 6.898 | 136.635 | 1.70383 | 131.196 | 4.4889 | 1873.151 | 4.124 | 27.998 | 61.1945 | 1.848209 | 6.898 | 0.09170443 | 7.334524
48.8 | 50.1 | 1.1 | 60 | 11.53166 | 26.47154 | 24 | 1000 | 734.9842 | 11.53166 | 6.928 | 135.908 | 1.71792 | 130.32 | 4.5167 | 1843.271 | 4.022 | 25.478 | 54.58698 | 1.833405 | 6.928 | 0.086029 | 6.202118
54 | 45 | 1 | 139.6928 | 11.53166 | 26.47154 | 72 | 1050 | 734.9842 | 11.53166 | 7.24 | 134.7 | 1.7374 | 129.68 | 4.647 | 1831.63 | 4.02 | 25.74 | 55.019 | 1.80597 | 7.24 | 0.08651637 | 6.136735
54 | 45 | 1 | 139.6928 | 11.53166 | 26.47154 | 72 | 1050 | 734.9842 | 11.53166 | 7.24 | 134.7 | 1.7374 | 129.68 | 4.647 | 1831.63 | 4.02 | 25.74 | 55.019 | 1.80597 | 7.24 | 0.08651637 | 6.136735
49 | 36 | 15 | 204.625 | 10 | 26.47154 | 24 | 1000 | 734.9842 | 10 | 6.94 | 137.53 | 1.6853 | 132.52 | 4.48 | 1921.38 | 4.3 | 32.44 | 72.7648 | 1.86558 | 6.94 | 0.1005231 | 8.329829
49 | 39 | 12 | 139.6928 | 11.53166 | 26.47154 | 24 | 1000 | 734.9842 | 11.53166 | 6.94 | 137.17 | 1.6925 | 132.04 | 4.489 | 1904.43 | 4.24 | 30.94 | 68.8462 | 1.85841 | 6.94 | 0.09777087 | 8.07456
49.4 | 38.6 | 12 | 195 | 10 | 1 | 24 | 1000 | 900 | 10 | 6.964 | 137.078 | 1.69398 | 131.992 | 4.499 | 1903.578 | 4.24 | 30.964 | 68.88948 | 1.856318 | 6.964 | 0.09791773 | 8.066663
49.4 | 38.6 | 12 | 198 | 10 | 26.47154 | 24 | 1000 | 734.9842 | 10 | 6.964 | 137.078 | 1.69398 | 131.992 | 4.499 | 1903.578 | 4.24 | 30.964 | 68.88948 | 1.856318 | 6.964 | 0.09791773 | 8.066663
48 | 27 | 25 | 412 | 11.53166 | 26.47154 | 24 | 1000 | 734.9842 | 11.53166 | 6.88 | 138.96 | 1.6576 | 134.24 | 4.425 | 1980.01 | 4.5 | 37.38 | 85.7186 | 1.89471 | 6.88 | 0.1080115 | 8.749644
48 | 32 | 20 | 301 | 11.53166 | 26.47154 | 24 | 1000 | 734.9842 | 11.53166 | 6.88 | 138.36 | 1.6696 | 133.44 | 4.44 | 1951.76 | 4.4 | 34.88 | 79.1876 | 1.88276 | 6.88 | 0.1042544 | 8.636681
48 | 37 | 15 | 213 | 11.53166 | 26.47154 | 24 | 1000 | 734.9842 | 11.53166 | 6.88 | 137.76 | 1.6816 | 132.64 | 4.455 | 1923.51 | 4.3 | 32.38 | 72.6566 | 1.87081 | 6.88 | 0.1000959 | 8.353463
48 | 39.5 | 12.5 | 151 | 11.53166 | 26.47154 | 24 | 1000 | 734.9842 | 11.53166 | 6.88 | 137.46 | 1.6876 | 132.24 | 4.4625 | 1909.385 | 4.25 | 31.13 | 69.3911 | 1.864835 | 6.88 | 0.09784824 | 8.14056
48 | 46 | 6 | 65 | 11.53166 | 26.47154 | 24 | 1000 | 734.9842 | 11.53166 | 6.88 | 136.68 | 1.7032 | 131.2 | 4.482 | 1872.66 | 4.12 | 27.88 | 60.9008 | 1.8493 | 6.88 | 0.09139817 | 7.302295
48 | 51 | 1 | 69 | 11.53166 | 26.47154 | 24 | 1000 | 734.9842 | 11.53166 | 6.88 | 136.08 | 1.7152 | 130.4 | 4.497 | 1844.41 | 4.02 | 25.38 | 54.3698 | 1.83735 | 6.88 | 0.08573467 | 6.167014
54 | 45 | 1 | 139.6928 | 11.53166 | 0.5 | 10.8 | 1020 | 400 | 11.53166 | 7.24 | 134.7 | 1.7374 | 129.68 | 4.647 | 1831.63 | 4.02 | 25.74 | 55.019 | 1.80597 | 7.24 | 0.08651637 | 6.136735
50.3 | 29.7 | 20 | 139.6928 | 11.53166 | 26.47154 | 3 | 533.3333 | 734.9842 | 11.53166 | 7.018 | 137.831 | 1.67811 | 133.164 | 4.4975 | 1946.861 | 4.4 | 35.018 | 79.43646 | 1.870731 | 7.018 | 0.1053429 | 8.547594
51 | 29 | 20 | 139.6928 | 11.53166 | 26.47154 | 3 | 593.75 | 734.9842 | 11.53166 | 7.06 | 137.67 | 1.6807 | 133.08 | 4.515 | 1945.37 | 4.4 | 35.06 | 79.5122 | 1.86707 | 7.06 | 0.1056472 | 8.515838
49 | 36 | 15 | 139.6928 | 11.53166 | 1 | 1.5 | 950 | 900 | 11.53166 | 6.94 | 137.53 | 1.6853 | 132.52 | 4.48 | 1921.38 | 4.3 | 32.44 | 72.7648 | 1.86558 | 6.94 | 0.1005231 | 8.329829
50.6 | 24.4 | 25 | 259.1429 | 40 | 1 | 4 | 1000 | 900 | 40 | 7.036 | 138.362 | 1.66722 | 133.928 | 4.49 | 1974.472 | 4.5 | 37.536 | 85.99992 | 1.881112 | 7.036 | 0.1093848 | 8.60876
51.2 | 23.4 | 25.4 | 201.3125 | 60 | 1 | 20 | 1050 | 900 | 60 | 7.072 | 138.272 | 1.66848 | 133.92 | 4.5038 | 1975.454 | 4.508 | 37.772 | 86.58732 | 1.87893 | 7.072 | 0.1099773 | 8.569282
50 | 35 | 15 | 188.1667 | 2.5 | 26.47154 | 24 | 900 | 734.9842 | 2.5 | 7 | 137.3 | 1.689 | 132.4 | 4.505 | 1919.25 | 4.3 | 32.5 | 72.873 | 1.86035 | 7 | 0.1009233 | 8.302189
49 | 36 | 15 | 139.6928 | 11.53166 | 0.5 | 24 | 1000 | 900 | 11.53166 | 6.94 | 137.53 | 1.6853 | 132.52 | 4.48 | 1921.38 | 4.3 | 32.44 | 72.7648 | 1.86558 | 6.94 | 0.1005231 | 8.329829
50 | 35 | 15 | 139.6928 | 11.53166 | 0.5 | 48 | 1000 | 900 | 11.53166 | 7 | 137.3 | 1.689 | 132.4 | 4.505 | 1919.25 | 4.3 | 32.5 | 72.873 | 1.86035 | 7 | 0.1009233 | 8.302189
50 | 40 | 10 | 139.6928 | 11.53166 | 0.5 | 48 | 1000 | 900 | 11.53166 | 7 | 136.7 | 1.701 | 131.6 | 4.52 | 1891 | 4.2 | 30 | 66.342 | 1.8484 | 7 | 0.09616475 | 7.842999
49 | 36 | 15 | 139.6928 | 11.53166 | 26.47154 | 20 | 1000 | 734.9842 | 11.53166 | 6.94 | 137.53 | 1.6853 | 132.52 | 4.48 | 1921.38 | 4.3 | 32.44 | 72.7648 | 1.86558 | 6.94 | 0.1005231 | 8.329829
49 | 36 | 15 | 139.6928 | 11.53166 | 26.47154 | 20 | 1000 | 734.9842 | 11.53166 | 6.94 | 137.53 | 1.6853 | 132.52 | 4.48 | 1921.38 | 4.3 | 32.44 | 72.7648 | 1.86558 | 6.94 | 0.1005231 | 8.329829
49 | 36 | 15 | 139.6928 | 11.53166 | 26.47154 | 20 | 1000 | 734.9842 | 11.53166 | 6.94 | 137.53 | 1.6853 | 132.52 | 4.48 | 1921.38 | 4.3 | 32.44 | 72.7648 | 1.86558 | 6.94 | 0.1005231 | 8.329829
49 | 36 | 15 | 139.6928 | 11.53166 | 26.47154 | 0.16 | 550 | 734.9842 | 11.53166 | 6.94 | 137.53 | 1.6853 | 132.52 | 4.48 | 1921.38 | 4.3 | 32.44 | 72.7648 | 1.86558 | 6.94 | 0.1005231 | 8.329829
49 | 36 | 15 | 139.6928 | 11.53166 | 26.47154 | 2 | 1000 | 734.9842 | 11.53166 | 6.94 | 137.53 | 1.6853 | 132.52 | 4.48 | 1921.38 | 4.3 | 32.44 | 72.7648 | 1.86558 | 6.94 | 0.1005231 | 8.329829
50.3 | 34.7 | 15 | 127.9333 | 10 | 2 | 75 | 1000 | 1000 | 10 | 7.018 | 137.231 | 1.69011 | 132.364 | 4.5125 | 1918.611 | 4.3 | 32.518 | 72.90546 | 1.858781 | 7.018 | 0.1010381 | 8.29311
50.3 | 29.7 | 20 | 165.6667 | 10 | 0.5 | 72 | 1050 | 950 | 10 | 7.018 | 137.831 | 1.67811 | 133.164 | 4.4975 | 1946.861 | 4.4 | 35.018 | 79.43646 | 1.870731 | 7.018 | 0.1053429 | 8.547594
50.3 | 29.7 | 20 | 139.6928 | 11.53166 | 0.5 | 72 | 1050 | 950 | 11.53166 | 7.018 | 137.831 | 1.67811 | 133.164 | 4.4975 | 1946.861 | 4.4 | 35.018 | 79.43646 | 1.870731 | 7.018 | 0.1053429 | 8.547594
50.3 | 29.7 | 20 | 209.1429 | 10 | 0.5 | 72 | 1050 | 900 | 10 | 7.018 | 137.831 | 1.67811 | 133.164 | 4.4975 | 1946.861 | 4.4 | 35.018 | 79.43646 | 1.870731 | 7.018 | 0.1053429 | 8.547594
35 | 50 | 15 | 139.6928 | 10 | 1 | 8 | 950 | 950 | 10 | 6.1 | 140.75 | 1.6335 | 134.2 | 4.13 | 1951.2 | 4.3 | 31.6 | 71.25 | 1.9388 | 6.1 | 0.09200299 | 8.302189
42.5 | 42.5 | 15 | 139.6928 | 10 | 1 | 8 | 950 | 950 | 10 | 6.55 | 139.025 | 1.66125 | 133.3 | 4.3175 | 1935.225 | 4.3 | 32.05 | 72.0615 | 1.899575 | 6.55 | 0.09725773 | 8.412805
50 | 35 | 15 | 139.6928 | 10 | 1 | 8 | 950 | 950 | 10 | 7 | 137.3 | 1.689 | 132.4 | 4.505 | 1919.25 | 4.3 | 32.5 | 72.873 | 1.86035 | 7 | 0.1009233 | 8.302189
50 | 40 | 10 | 139.6928 | 10 | 1 | 8 | 950 | 950 | 10 | 7 | 136.7 | 1.701 | 131.6 | 4.52 | 1891 | 4.2 | 30 | 66.342 | 1.8484 | 7 | 0.09616475 | 7.842999
50 | 30 | 20 | 139.6928 | 10 | 1 | 8 | 950 | 950 | 10 | 7 | 137.9 | 1.677 | 133.2 | 4.49 | 1947.5 | 4.4 | 35 | 79.404 | 1.8723 | 7 | 0.1052087 | 8.560535
50 | 35 | 15 | 139.6928 | 10 | 1 | 8 | 950 | 950 | 10 | 7 | 137.3 | 1.689 | 132.4 | 4.505 | 1919.25 | 4.3 | 32.5 | 72.873 | 1.86035 | 7 | 0.1009233 | 8.302189
50 | 40 | 10 | 139.6928 | 10 | 1 | 8 | 950 | 950 | 10 | 7 | 136.7 | 1.701 | 131.6 | 4.52 | 1891 | 4.2 | 30 | 66.342 | 1.8484 | 7 | 0.09616475 | 7.842999
49 | 36 | 15 | 210.5 | 11.53166 | 26.47154 | 20 | 700 | 734.9842 | 11.53166 | 6.94 | 137.53 | 1.6853 | 132.52 | 4.48 | 1921.38 | 4.3 | 32.44 | 72.7648 | 1.86558 | 6.94 | 0.1005231 | 8.329829
50.3 | 29.7 | 20 | 198.8333 | 11.53166 | 3 | 72 | 1050 | 550 | 11.53166 | 7.018 | 137.831 | 1.67811 | 133.164 | 4.4975 | 1946.861 | 4.4 | 35.018 | 79.43646 | 1.870731 | 7.018 | 0.1053429 | 8.547594
50.3 | 29.7 | 20 | 201.7143 | 10 | 4.336667 | 72 | 1050 | 616.6667 | 10 | 7.018 | 137.831 | 1.67811 | 133.164 | 4.4975 | 1946.861 | 4.4 | 35.018 | 79.43646 | 1.870731 | 7.018 | 0.1053429 | 8.547594
50.3 | 29.7 | 20 | 176.6875 | 10 | 3 | 72 | 1050 | 550 | 10 | 7.018 | 137.831 | 1.67811 | 133.164 | 4.4975 | 1946.861 | 4.4 | 35.018 | 79.43646 | 1.870731 | 7.018 | 0.1053429 | 8.547594
50.3 | 29.7 | 20 | 182.2222 | 10 | 3 | 72 | 1050 | 550 | 10 | 7.018 | 137.831 | 1.67811 | 133.164 | 4.4975 | 1946.861 | 4.4 | 35.018 | 79.43646 | 1.870731 | 7.018 | 0.1053429 | 8.547594
49 | 41 | 10 | 129 | 10 | 26.47154 | 100 | 900 | 734.9842 | 10 | 6.94 | 136.93 | 1.6973 | 131.72 | 4.495 | 1893.13 | 4.2 | 29.94 | 66.2338 | 1.85363 | 6.94 | 0.09583506 | 7.859683
49.2 | 40.8 | 10 | 130 | 10 | 26.47154 | 100 | 900 | 734.9842 | 10 | 6.952 | 136.884 | 1.69804 | 131.696 | 4.5 | 1892.704 | 4.2 | 29.952 | 66.25544 | 1.852584 | 6.952 | 0.09590328 | 7.856645
49.4 | 40.6 | 10 | 129 | 10 | 26.47154 | 100 | 900 | 734.9842 | 10 | 6.964 | 136.838 | 1.69878 | 131.672 | 4.505 | 1892.278 | 4.2 | 29.964 | 66.27708 | 1.851538 | 6.964 | 0.09597037 | 7.853457
49.6 | 40.4 | 10 | 130 | 10 | 26.47154 | 100 | 900 | 734.9842 | 10 | 6.976 | 136.792 | 1.69952 | 131.648 | 4.51 | 1891.852 | 4.2 | 29.976 | 66.29872 | 1.850492 | 6.976 | 0.09603631 | 7.85012
49.8 | 40.2 | 10 | 130 | 10 | 26.47154 | 100 | 900 | 734.9842 | 10 | 6.988 | 136.746 | 1.70026 | 131.624 | 4.515 | 1891.426 | 4.2 | 29.988 | 66.32036 | 1.849446 | 6.988 | 0.0961011 | 7.846634
50 | 40 | 10 | 123 | 10 | 26.47154 | 100 | 900 | 734.9842 | 10 | 7 | 136.7 | 1.701 | 131.6 | 4.52 | 1891 | 4.2 | 30 | 66.342 | 1.8484 | 7 | 0.09616475 | 7.842999
50.2 | 39.8 | 10 | 73 | 10 | 26.47154 | 100 | 900 | 734.9842 | 10 | 7.012 | 136.654 | 1.70174 | 131.576 | 4.525 | 1890.574 | 4.2 | 30.012 | 66.36364 | 1.847354 | 7.012 | 0.09622726 | 7.839213
49 | 48 | 3 | 139.6928 | 5 | 1 | 94.5 | 1000 | 700 | 5 | 6.94 | 136.09 | 1.7141 | 130.6 | 4.516 | 1853.58 | 4.06 | 26.44 | 57.0904 | 1.8369 | 6.94 | 0.08833047 | 6.709759
49 | 50 | 1 | 139.6928 | 5 | 1 | 94.5 | 1000 | 700 | 5 | 6.94 | 135.85 | 1.7189 | 130.28 | 4.522 | 1842.28 | 4.02 | 25.44 | 54.478 | 1.83212 | 6.94 | 0.08594727 | 6.170374
50 | 35 | 15 | 188 | 11.53166 | 1 | 48 | 900 | 800 | 11.53166 | 7 | 137.3 | 1.689 | 132.4 | 4.505 | 1919.25 | 4.3 | 32.5 | 72.873 | 1.86035 | 7 | 0.1009233 | 8.302189
50 | 38 | 12 | 137.5 | 11.53166 | 1 | 48 | 900 | 800 | 11.53166 | 7 | 136.94 | 1.6962 | 131.92 | 4.514 | 1902.3 | 4.24 | 31 | 68.9544 | 1.85318 | 7 | 0.09812963 | 8.053665
50 | 40 | 10 | 74 | 11.53166 | 1 | 48 | 900 | 800 | 11.53166 | 7 | 136.7 | 1.701 | 131.6 | 4.52 | 1891 | 4.2 | 30 | 66.342 | 1.8484 | 7 | 0.09616475 | 7.842999
48.5 | 41.5 | 10 | 150 | 11.53166 | 1 | 10 | 1000 | 1000 | 11.53166 | 6.91 | 137.045 | 1.69545 | 131.78 | 4.4825 | 1894.195 | 4.2 | 29.91 | 66.1797 | 1.856245 | 6.91 | 0.09565947 | 7.866628
50.1 | 24.9 | 25 | 122.5 | 5 | 3 | 72 | 900 | 550 | 5 | 7.006 | 138.477 | 1.66537 | 133.988 | 4.4775 | 1975.537 | 4.5 | 37.506 | 85.94582 | 1.883727 | 7.006 | 0.1091336 | 8.638451
50.3 | 29.7 | 20 | 187.1667 | 5 | 2605.5 | 72 | 900 | 417.5 | 5 | 7.018 | 137.831 | 1.67811 | 133.164 | 4.4975 | 1946.861 | 4.4 | 35.018 | 79.43646 | 1.870731 | 7.018 | 0.1053429 | 8.547594
50 | 32 | 18 | 136.1111 | 20 | 26.47154 | 0.9249 | 500 | 734.9842 | 20 | 7 | 137.66 | 1.6818 | 132.88 | 4.496 | 1936.2 | 4.36 | 34 | 76.7916 | 1.86752 | 7 | 0.103547 | 8.479085
50 | 32.3 | 17.7 | 139.6928 | 10 | 16 | 30 | 260 | 160 | 10 | 7 | 137.624 | 1.68252 | 132.832 | 4.4969 | 1934.505 | 4.354 | 33.85 | 76.39974 | 1.866803 | 7 | 0.1032918 | 8.464409
50.1 | 24.9 | 25 | 139.6928 | 11.53166 | 1 | 72 | 1050 | 900 | 11.53166 | 7.006 | 138.477 | 1.66537 | 133.988 | 4.4775 | 1975.537 | 4.5 | 37.506 | 85.94582 | 1.883727 | 7.006 | 0.1091336 | 8.638451
50.3 | 34.7 | 15 | 139.6928 | 11.53166 | 1 | 72 | 1050 | 900 | 11.53166 | 7.018 | 137.231 | 1.69011 | 132.364 | 4.5125 | 1918.611 | 4.3 | 32.518 | 72.90546 | 1.858781 | 7.018 | 0.1010381 | 8.29311
50.7 | 29.3 | 20 | 139.6928 | 11.53166 | 1 | 72 | 1050 | 900 | 11.53166 | 7.042 | 137.739 | 1.67959 | 133.116 | 4.5075 | 1946.009 | 4.4 | 35.042 | 79.47974 | 1.868639 | 7.042 | 0.1055183 | 8.529716
51.3 | 28.7 | 20 | 139.6928 | 11.53166 | 1 | 72 | 1050 | 900 | 11.53166 | 7.078 | 137.601 | 1.68181 | 133.044 | 4.5225 | 1944.731 | 4.4 | 35.078 | 79.54466 | 1.865501 | 7.078 | 0.1057738 | 8.501555
52 | 28 | 20 | 139.6928 | 11.53166 | 1 | 72 | 1050 | 900 | 11.53166 | 7.12 | 137.44 | 1.6844 | 132.96 | 4.54 | 1943.24 | 4.4 | 35.12 | 79.6204 | 1.86184 | 7.12 | 0.1060602 | 8.466643
49 | 36 | 15 | 203 | 11.53166 | 1 | 72 | 1100 | 1000 | 11.53166 | 6.94 | 137.53 | 1.6853 | 132.52 | 4.48 | 1921.38 | 4.3 | 32.44 | 72.7648 | 1.86558 | 6.94 | 0.1005231 | 8.329829
50.3 | 29.7 | 20 | 139.6928 | 10 | 3 | 1 | 900 | 550 | 10 | 7.018 | 137.831 | 1.67811 | 133.164 | 4.4975 | 1946.861 | 4.4 | 35.018 | 79.43646 | 1.870731 | 7.018 | 0.1053429 | 8.547594
40 | 50 | 10 | 141 | 5 | 26.47154 | 1 | 900 | 734.9842 | 5 | 6.4 | 139 | 1.664 | 132.8 | 4.27 | 1912.3 | 4.2 | 29.4 | 65.26 | 1.9007 | 6.4 | 0.09156778 | 7.842999
49 | 41 | 10 | 114.375 | 5 | 26.47154 | 1 | 822.2222 | 734.9842 | 5 | 6.94 | 136.93 | 1.6973 | 131.72 | 4.495 | 1893.13 | 4.2 | 29.94 | 66.2338 | 1.85363 | 6.94 | 0.09583506 | 7.859683
50 | 40 | 10 | 124 | 5 | 26.47154 | 1 | 700 | 734.9842 | 5 | 7 | 136.7 | 1.701 | 131.6 | 4.52 | 1891 | 4.2 | 30 | 66.342 | 1.8484 | 7 | 0.09616475 | 7.842999
50 | 20 | 30 | 139.6928 | 11.53166 | 1 | 10 | 1000 | 850 | 11.53166 | 7 | 139.1 | 1.653 | 134.8 | 4.46 | 2004 | 4.6 | 40 | 92.466 | 1.8962 | 7 | 0.1125934 | 8.560535
48.5 | 36.5 | 15 | 200 | 10 | 1 | 10 | 1000 | 1000 | 10 | 6.91 | 137.645 | 1.68345 | 132.58 | 4.4675 | 1922.445 | 4.3 | 32.41 | 72.7107 | 1.868195 | 6.91 | 0.1003129 | 8.342145
50 | 30 | 20 | 101 | 11.53166 | 1 | 10 | 1000 | 850 | 11.53166 | 7 | 137.9 | 1.677 | 133.2 | 4.49 | 1947.5 | 4.4 | 35 | 79.404 | 1.8723 | 7 | 0.1052087 | 8.560535
50 | 35 | 15 | 130 | 11.53166 | 1 | 10 | 1000 | 850 | 11.53166 | 7 | 137.3 | 1.689 | 132.4 | 4.505 | 1919.25 | 4.3 | 32.5 | 72.873 | 1.86035 | 7 | 0.1009233 | 8.302189
50 | 40 | 10 | 119 | 11.53166 | 1 | 10 | 1000 | 850 | 11.53166 | 7 | 136.7 | 1.701 | 131.6 | 4.52 | 1891 | 4.2 | 30 | 66.342 | 1.8484 | 7 | 0.09616475 | 7.842999
50 | 45 | 5 | -75 | 11.53166 | 1 | 10 | 1000 | 850 | 11.53166 | 7 | 136.1 | 1.713 | 130.8 | 4.535 | 1862.75 | 4.1 | 27.5 | 59.811 | 1.83645 | 7 | 0.09085136 | 7.114196
50 | 48 | 2 | 1 | 11.53166 | 1 | 10 | 1000 | 850 | 11.53166 | 7 | 135.74 | 1.7202 | 130.32 | 4.544 | 1845.8 | 4.04 | 26 | 55.8924 | 1.82928 | 7 | 0.08735205 | 6.460969
50.3 | 48.7 | 1 | 25.18519 | 10 | 10 | 72 | 1050 | 1050 | 10 | 7.018 | 135.551 | 1.72371 | 130.124 | 4.5545 | 1839.511 | 4.02 | 25.518 | 54.61866 | 1.825321 | 7.018 | 0.08617472 | 6.169719
50.3 | 29.7 | 20 | 121.0127 | 10 | 3 | 23.77099 | 801.9084 | 530.7692 | 10 | 7.018 | 137.831 | 1.67811 | 133.164 | 4.4975 | 1946.861 | 4.4 | 35.018 | 79.43646 | 1.870731 | 7.018 | 0.1053429 | 8.547594
50.7 | 29.3 | 20 | 137.7568 | 10 | 3.509091 | 48 | 1000 | 675.4545 | 10 | 7.042 | 137.739 | 1.67959 | 133.116 | 4.5075 | 1946.009 | 4.4 | 35.042 | 79.47974 | 1.868639 | 7.042 | 0.1055183 | 8.529716
51.2 | 28.8 | 20 | 108.8148 | 10 | 3 | 48 | 1000 | 692.2222 | 10 | 7.072 | 137.624 | 1.68144 | 133.056 | 4.52 | 1944.944 | 4.4 | 35.072 | 79.53384 | 1.866024 | 7.072 | 0.1057319 | 8.506361
52 | 28 | 20 | 80.21429 | 10 | 3 | 48 | 1000 | 709.5745 | 10 | 7.12 | 137.44 | 1.6844 | 132.96 | 4.54 | 1943.24 | 4.4 | 35.12 | 79.6204 | 1.86184 | 7.12 | 0.1060602 | 8.466643
50.3 | 29.7 | 20 | 150.6111 | 11.53166 | 3 | 72 | 1000 | 520.8333 | 11.53166 | 7.018 | 137.831 | 1.67811 | 133.164 | 4.4975 | 1946.861 | 4.4 | 35.018 | 79.43646 | 1.870731 | 7.018 | 0.1053429 | 8.547594
49 | 41 | 10 | 139.3333 | 11.53166 | 0.5 | 24 | 800 | 800 | 11.53166 | 6.94 | 136.93 | 1.6973 | 131.72 | 4.495 | 1893.13 | 4.2 | 29.94 | 66.2338 | 1.85363 | 6.94 | 0.09583506 | 7.859683
49.9 | 34.1 | 16 | 139.6928 | 11.53166 | 0.5 | 24 | 800 | 800 | 11.53166 | 6.994 | 137.443 | 1.68623 | 132.572 | 4.4995 | 1925.113 | 4.32 | 32.994 | 74.16838 | 1.863263 | 6.994 | 0.1017759 | 8.371908
49.9 | 38.1 | 12 | 139.6928 | 11.53166 | 0.5 | 24 | 800 | 800 | 11.53166 | 6.994 | 136.963 | 1.69583 | 131.932 | 4.5115 | 1902.513 | 4.24 | 30.994 | 68.94358 | 1.853703 | 6.994 | 0.09809501 | 8.055927
49.9 | 40.1 | 10 | 139.6928 | 11.53166 | 0.5 | 24 | 800 | 800 | 11.53166 | 6.994 | 136.723 | 1.70063 | 131.612 | 4.5175 | 1891.213 | 4.2 | 29.994 | 66.33118 | 1.848923 | 6.994 | 0.09613307 | 7.844835
49.9 | 42.1 | 8 | 139.6928 | 11.53166 | 0.5 | 24 | 800 | 800 | 11.53166 | 6.994 | 136.483 | 1.70543 | 131.292 | 4.5235 | 1879.913 | 4.16 | 28.994 | 63.71878 | 1.844143 | 6.994 | 0.09408282 | 7.591965
45 | 40 | 15 | 90 | 50 | 26.47154 | 1 | 550 | 734.9842 | 50 | 6.7 | 138.45 | 1.6705 | 133 | 4.38 | 1929.9 | 4.3 | 32.2 | 72.332 | 1.8865 | 6.7 | 0.09865106 | 8.400572
46 | 39 | 15 | 91 | 50 | 26.47154 | 1 | 550 | 734.9842 | 50 | 6.76 | 138.22 | 1.6742 | 132.88 | 4.405 | 1927.77 | 4.3 | 32.26 | 72.4402 | 1.88127 | 6.76 | 0.09916001 | 8.388814
47.5 | 37.5 | 15 | 88 | 50 | 26.47154 | 1 | 550 | 734.9842 | 50 | 6.85 | 137.875 | 1.67975 | 132.7 | 4.4425 | 1924.575 | 4.3 | 32.35 | 72.6025 | 1.873425 | 6.85 | 0.09987215 | 8.363786
48 | 37 | 15 | 96 | 50 | 26.47154 | 1 | 550 | 734.9842 | 50 | 6.88 | 137.76 | 1.6816 | 132.64 | 4.455 | 1923.51 | 4.3 | 32.38 | 72.6566 | 1.87081 | 6.88 | 0.1000959 | 8.353463
49.5 | 34.9 | 15.6 | 103 | 50 | 26.47154 | 1 | 550 | 734.9842 | 50 | 6.97 | 137.487 | 1.68571 | 132.556 | 4.4907 | 1923.705 | 4.312 | 32.77 | 73.60262 | 1.864399 | 6.97 | 0.1012604 | 8.358077
49.5 | 35.5 | 15 | 96 | 50 | 26.47154 | 1 | 550 | 734.9842 | 50 | 6.97 | 137.415 | 1.68715 | 132.46 | 4.4925 | 1920.315 | 4.3 | 32.47 | 72.8189 | 1.862965 | 6.97 | 0.1007266 | 8.316511
50.5 | 34.5 | 15 | -6 | 50 | 26.47154 | 1 | 550 | 734.9842 | 50 | 7.03 | 137.185 | 1.69085 | 132.34 | 4.5175 | 1918.185 | 4.3 | 32.53 | 72.9271 | 1.857735 | 7.03 | 0.1011132 | 8.286856
49.2 | 29.7 | 21.1 | 193 | 10 | 26.47154 | 1 | 550 | 734.9842 | 10 | 6.952 | 138.216 | 1.6714 | 133.472 | 4.4667 | 1955.419 | 4.422 | 35.502 | 80.75426 | 1.879113 | 6.952 | 0.1057143 | 8.628462
49.3 | 26.3 | 24.4 | 275 | 10 | 26.47154 | 1 | 550 | 734.9842 | 10 | 6.958 | 138.589 | 1.66385 | 133.988 | 4.4593 | 1973.851 | 4.488 | 37.158 | 85.07554 | 1.886477 | 6.958 | 0.1082789 | 8.680803
49.4 | 40.2 | 10.4 | 88 | 10 | 26.47154 | 1 | 550 | 734.9842 | 10 | 6.964 | 136.886 | 1.69782 | 131.736 | 4.5038 | 1894.538 | 4.208 | 30.164 | 66.79956 | 1.852494 | 6.964 | 0.09636666 | 7.899234
49.5 | 34.9 | 15.6 | 98 | 10 | 26.47154 | 1 | 550 | 734.9842 | 10 | 6.97 | 137.487 | 1.68571 | 132.556 | 4.4907 | 1923.705 | 4.312 | 32.77 | 73.60262 | 1.864399 | 6.97 | 0.1012604 | 8.358077
49.6 | 45.2 | 5.2 | -44 | 10 | 26.47154 | 1 | 550 | 734.9842 | 10 | 6.976 | 136.216 | 1.71104 | 130.88 | 4.5244 | 1864.732 | 4.104 | 27.576 | 60.02896 | 1.83902 | 6.976 | 0.0909778 | 7.153736
46 | 39 | 15 | 237 | 10 | 1 | 24 | 900 | 850 | 10 | 6.76 | 138.22 | 1.6742 | 132.88 | 4.405 | 1927.77 | 4.3 | 32.26 | 72.4402 | 1.88127 | 6.76 | 0.09916001 | 8.388814
50.3 | 34.7 | 15 | 100 | 10 | 1 | 24 | 900 | 850 | 10 | 7.018 | 137.231 | 1.69011 | 132.364 | 4.5125 | 1918.611 | 4.3 | 32.518 | 72.90546 | 1.858781 | 7.018 | 0.1010381 | 8.29311
49.8 | 20.2 | 30 | 518 | 10 | 26.47154 | 2 | 1050 | 734.9842 | 10 | 6.988 | 139.146 | 1.65226 | 134.824 | 4.455 | 2004.426 | 4.6 | 39.988 | 92.44436 | 1.897246 | 6.988 | 0.1124796 | 8.575655
49.8 | 25.2 | 25 | 405 | 10 | 26.47154 | 2 | 1050 | 734.9842 | 10 | 6.988 | 138.546 | 1.66426 | 134.024 | 4.47 | 1976.176 | 4.5 | 37.488 | 85.91336 | 1.885296 | 6.988 | 0.10898 | 8.655665
49.8 | 30.2 | 20 | 307 | 10 | 26.47154 | 2 | 1050 | 734.9842 | 10 | 6.988 | 137.946 | 1.67626 | 133.224 | 4.485 | 1947.926 | 4.4 | 34.988 | 79.38236 | 1.873346 | 6.988 | 0.1051179 | 8.568941
49.8 | 35.2 | 15 | 196 | 10 | 26.47154 | 2 | 1050 | 734.9842 | 10 | 6.988 | 137.346 | 1.68826 | 132.424 | 4.5 | 1919.676 | 4.3 | 32.488 | 72.85136 | 1.861396 | 6.988 | 0.1008454 | 8.308039
49.8 | 40.2 | 10 | 126 | 10 | 26.47154 | 2 | 1050 | 734.9842 | 10 | 6.988 | 136.746 | 1.70026 | 131.624 | 4.515 | 1891.426 | 4.2 | 29.988 | 66.32036 | 1.849446 | 6.988 | 0.0961011 | 7.846634
49.8 | 45.2 | 5 | 81 | 10 | 26.47154 | 2 | 1050 | 734.9842 | 10 | 6.988 | 136.146 | 1.71226 | 130.824 | 4.53 | 1863.176 | 4.1 | 27.488 | 59.78936 | 1.837496 | 6.988 | 0.09080363 | 7.115877
50 | 20 | 30 | 522 | 10 | 26.47154 | 2 | 1050 | 734.9842 | 10 | 7 | 139.1 | 1.653 | 134.8 | 4.46 | 2004 | 4.6 | 40 | 92.466 | 1.8962 | 7 | 0.1125934 | 8.560535
50 | 25 | 25 | 380 | 10 | 26.47154 | 2 | 1050 | 734.9842 | 10 | 7 | 138.5 | 1.665 | 134 | 4.475 | 1975.75 | 4.5 | 37.5 | 85.935 | 1.88425 | 7 | 0.1090826 | 8.644238
50 | 30 | 20 | 298 | 10 | 26.47154 | 2 | 1050 | 734.9842 | 10 | 7 | 137.9 | 1.677 | 133.2 | 4.49 | 1947.5 | 4.4 | 35 | 79.404 | 1.8723 | 7 | 0.1052087 | 8.560535
50 | 35 | 15 | 207 | 10 | 26.47154 | 2 | 1050 | 734.9842 | 10 | 7 | 137.3 | 1.689 | 132.4 | 4.505 | 1919.25 | 4.3 | 32.5 | 72.873 | 1.86035 | 7 | 0.1009233 | 8.302189
50 | 40 | 10 | 133 | 10 | 26.47154 | 2 | 1050 | 734.9842 | 10 | 7 | 136.7 | 1.701 | 131.6 | 4.52 | 1891 | 4.2 | 30 | 66.342 | 1.8484 | 7 | 0.09616475 | 7.842999
50 | 45 | 5 | 90 | 10 | 26.47154 | 2 | 1050 | 734.9842 | 10 | 7 | 136.1 | 1.713 | 130.8 | 4.535 | 1862.75 | 4.1 | 27.5 | 59.811 | 1.83645 | 7 | 0.09085136 | 7.114196
50.3 | 19.7 | 30 | 487 | 10 | 26.47154 | 2 | 1050 | 734.9842 | 10 | 7.018 | 139.031 | 1.65411 | 134.764 | 4.4675 | 2003.361 | 4.6 | 40.018 | 92.49846 | 1.894631 | 7.018 | 0.1127622 | 8.537418
50.3 | 24.7 | 25 | 335 | 10 | 26.47154 | 2 | 1050 | 734.9842 | 10 | 7.018 | 138.431 | 1.66611 | 133.964 | 4.4825 | 1975.111 | 4.5 | 37.518 | 85.96746 | 1.882681 | 7.018 | 0.1092348 | 8.626725
50.3 | 29.7 | 20 | 259 | 10 | 26.47154 | 2 | 1050 | 734.9842 | 10 | 7.018 | 137.831 | 1.67811 | 133.164 | 4.4975 | 1946.861 | 4.4 | 35.018 | 79.43646 | 1.870731 | 7.018 | 0.1053429 | 8.547594
50.3 | 34.7 | 15 | 145 | 10 | 26.47154 | 2 | 1050 | 734.9842 | 10 | 7.018 | 137.231 | 1.69011 | 132.364 | 4.5125 | 1918.611 | 4.3 | 32.518 | 72.90546 | 1.858781 | 7.018 | 0.1010381 | 8.29311
50.3 | 39.7 | 10 | 52 | 10 | 26.47154 | 2 | 1050 | 734.9842 | 10 | 7.018 | 136.631 | 1.70211 | 131.564 | 4.5275 | 1890.361 | 4.2 | 30.018 | 66.37446 | 1.846831 | 7.018 | 0.09625808 | 7.837264
50.3 | 44.7 | 5 | 40 | 10 | 26.47154 | 2 | 1050 | 734.9842 | 10 | 7.018 | 136.031 | 1.71411 | 130.764 | 4.5425 | 1862.111 | 4.1 | 27.518 | 59.84346 | 1.834881 | 7.018 | 0.09092063 | 7.11141
50.7 | 19.3 | 30 | 441 | 10 | 26.47154 | 2 | 1050 | 734.9842 | 10 | 7.042 | 138.939 | 1.65559 | 134.716 | 4.4775 | 2002.509 | 4.6 | 40.042 | 92.54174 | 1.892539 | 7.042 | 0.1129839 | 8.505773
50.7 | 24.3 | 25 | 265 | 10 | 26.47154 | 2 | 1050 | 734.9842 | 10 | 7.042 | 138.339 | 1.66759 | 133.916 | 4.4925 | 1974.259 | 4.5 | 37.542 | 86.01074 | 1.880589 | 7.042 | 0.1094343 | 8.602671
50.7 | 29.3 | 20 | 143 | 10 | 26.47154 | 2 | 1050 | 734.9842 | 10 | 7.042 | 137.739 | 1.67959 | 133.116 | 4.5075 | 1946.009 | 4.4 | 35.042 | 79.47974 | 1.868639 | 7.042 | 0.1055183 | 8.529716
50.7 | 34.3 | 15 | 28 | 10 | 26.47154 | 2 | 1050 | 734.9842 | 10 | 7.042 | 137.139 | 1.69159 | 132.316 | 4.5225 | 1917.759 | 4.3 | 32.542 | 72.94874 | 1.856689 | 7.042 | 0.1011873 | 8.280439
50.7 | 39.3 | 10 | -64 | 10 | 26.47154 | 2 | 1050 | 734.9842 | 10 | 7.042 | 136.539 | 1.70359 | 131.516 | 4.5375 | 1889.509 | 4.2 | 30.042 | 66.41774 | 1.844739 | 7.042 | 0.09637851 | 7.829094
50.7 | 44.3 | 5 | -8 | 10 | 26.47154 | 2 | 1050 | 734.9842 | 10 | 7.042 | 135.939 | 1.71559 | 130.716 | 4.5525 | 1861.259 | 4.1 | 27.542 | 59.88674 | 1.832789 | 7.042 | 0.0910087 | 7.107203
51 | 19 | 30 | 394 | 10 | 26.47154 | 2 | 1050 | 734.9842 | 10 | 7.06 | 138.87 | 1.6567 | 134.68 | 4.485 | 2001.87 | 4.6 | 40.06 | 92.5742 | 1.89097 | 7.06 | 0.1131478 | 8.481415
51 | 24 | 25 | 156 | 10 | 26.47154 | 2 | 1050 | 734.9842 | 10 | 7.06 | 138.27 | 1.6687 | 133.88 | 4.5 | 1973.62 | 4.5 | 37.56 | 86.0432 | 1.87902 | 7.06 | 0.1095813 | 8.584099
51 | 29 | 20 | 3 | 10 | 26.47154 | 2 | 1050 | 734.9842 | 10 | 7.06 | 137.67 | 1.6807 | 133.08 | 4.515 | 1945.37 | 4.4 | 35.06 | 79.5122 | 1.86707 | 7.06 | 0.1056472 | 8.515838
51 | 31 | 18 | 139.6928 | 10 | 26.47154 | 2 | 1050 | 734.9842 | 10 | 7.06 | 137.43 | 1.6855 | 132.76 | 4.521 | 1934.07 | 4.36 | 34.06 | 76.8998 | 1.86229 | 7.06 | 0.1039601 | 8.439842
51 | 47.5 | 1.5 | -94 | 10 | 26.47154 | 2 | 1050 | 734.9842 | 10 | 7.06 | 135.45 | 1.7251 | 130.12 | 4.5705 | 1840.845 | 4.03 | 25.81 | 55.3475 | 1.822855 | 7.06 | 0.08690011 | 6.318727
51.2 | 18.8 | 30 | 139.6928 | 10 | 26.47154 | 2 | 1050 | 734.9842 | 10 | 7.072 | 138.824 | 1.65744 | 134.656 | 4.49 | 2001.444 | 4.6 | 40.072 | 92.59584 | 1.889924 | 7.072 | 0.1132558 | 8.464876
51.2 | 23.8 | 25 | 139.6928 | 10 | 26.47154 | 2 | 1050 | 734.9842 | 10 | 7.072 | 138.224 | 1.66944 | 133.856 | 4.505 | 1973.194 | 4.5 | 37.572 | 86.06484 | 1.877974 | 7.072 | 0.1096781 | 8.571463
51.2 | 28.8 | 20 | 139.6928 | 10 | 26.47154 | 2 | 1050 | 734.9842 | 10 | 7.072 | 137.624 | 1.68144 | 133.056 | 4.52 | 1944.944 | 4.4 | 35.072 | 79.53384 | 1.866024 | 7.072 | 0.1057319 | 8.506361
49.5 | 40.5 | 10 | 112.3333 | 10 | 26.47154 | 24 | 1000 | 734.9842 | 10 | 6.97 | 136.815 | 1.69915 | 131.66 | 4.5075 | 1892.065 | 4.2 | 29.97 | 66.2879 | 1.851015 | 6.97 | 0.09600348 | 7.851807
50 | 38 | 12 | 139.6928 | 11.53166 | 26.47154 | 0.14075 | 575 | 734.9842 | 11.53166 | 7 | 136.94 | 1.6962 | 131.92 | 4.514 | 1902.3 | 4.24 | 31 | 68.9544 | 1.85318 | 7 | 0.09812963 | 8.053665
47 | 52.1 | 0.9 | 139.6928 | 11.53166 | 26.47154 | 0.5 | 1000 | 734.9842 | 11.53166 | 6.82 | 136.298 | 1.71174 | 130.504 | 4.4723 | 1845.975 | 4.018 | 25.27 | 54.13098 | 1.842341 | 6.82 | 0.08537072 | 6.127003
47.1 | 52 | 0.9 | 139.6928 | 11.53166 | 26.47154 | 0.5 | 1000 | 734.9842 | 11.53166 | 6.826 | 136.275 | 1.71211 | 130.492 | 4.4748 | 1845.762 | 4.018 | 25.276 | 54.1418 | 1.841818 | 6.826 | 0.08539653 | 6.127843
49.3 | 49.8 | 0.9 | 139.6928 | 11.53166 | 26.47154 | 0.5 | 1000 | 734.9842 | 11.53166 | 6.958 | 135.769 | 1.72025 | 130.228 | 4.5298 | 1841.076 | 4.018 | 25.408 | 54.37984 | 1.830312 | 6.958 | 0.08588181 | 6.137814
49.8 | 49.3 | 0.9 | 139.6928 | 11.53166 | 26.47154 | 0.5 | 1000 | 734.9842 | 11.53166 | 6.988 | 135.654 | 1.7221 | 130.168 | 4.5423 | 1840.011 | 4.018 | 25.438 | 54.43394 | 1.827697 | 6.988 | 0.08596999 | 6.137814
50.3 | 25 | 24.7 | 314.7059 | 11.53166 | 26.47154 | 20 | 1050 | 734.9842 | 11.53166 | 7.018 | 138.395 | 1.66683 | 133.916 | 4.4834 | 1973.416 | 4.494 | 37.368 | 85.5756 | 1.881964 | 7.018 | 0.109012 | 8.626725
48.5 | 36.5 | 15 | 139.6928 | 11.53166 | 1 | 10 | 1000 | 1000 | 11.53166 | 6.91 | 137.645 | 1.68345 | 132.58 | 4.4675 | 1922.445 | 4.3 | 32.41 | 72.7107 | 1.868195 | 6.91 | 0.1003129 | 8.342145
48.5 | 36.5 | 15 | 139.6928 | 11.53166 | 1 | 10 | 1000 | 1000 | 11.53166 | 6.91 | 137.645 | 1.68345 | 132.58 | 4.4675 | 1922.445 | 4.3 | 32.41 | 72.7107 | 1.868195 | 6.91 | 0.1003129 | 8.342145
48.5 | 36.5 | 15 | 139.6928 | 11.53166 | 1 | 10 | 1000 | 1000 | 11.53166 | 6.91 | 137.645 | 1.68345 | 132.58 | 4.4675 | 1922.445 | 4.3 | 32.41 | 72.7107 | 1.868195 | 6.91 | 0.1003129 | 8.342145
48.5 | 36.5 | 15 | 200 | 11.53166 | 1 | 10 | 1000 | 1000 | 11.53166 | 6.91 | 137.645 | 1.68345 | 132.58 | 4.4675 | 1922.445 | 4.3 | 32.41 | 72.7107 | 1.868195 | 6.91 | 0.1003129 | 8.342145
48.5 | 36.5 | 15 | 200 | 10 | 1 | 10 | 1000 | 1000 | 10 | 6.91 | 137.645 | 1.68345 | 132.58 | 4.4675 | 1922.445 | 4.3 | 32.41 | 72.7107 | 1.868195 | 6.91 | 0.1003129 | 8.342145
48.5 | 36.5 | 15 | 139.6928 | 11.53166 | 1 | 10 | 1000 | 1000 | 11.53166 | 6.91 | 137.645 | 1.68345 | 132.58 | 4.4675 | 1922.445 | 4.3 | 32.41 | 72.7107 | 1.868195 | 6.91 | 0.1003129 | 8.342145
50 | 30 | 20 | 239 | 15 | 26.47154 | 4 | 1000 | 734.9842 | 15 | 7 | 137.9 | 1.677 | 133.2 | 4.49 | 1947.5 | 4.4 | 35 | 79.404 | 1.8723 | 7 | 0.1052087 | 8.560535
50.6 | 29.4 | 20 | 154.4706 | 15 | 5.5625 | 4 | 1000 | 550 | 15 | 7.036 | 137.762 | 1.67922 | 133.128 | 4.505 | 1946.222 | 4.4 | 35.036 | 79.46892 | 1.869162 | 7.036 | 0.1054749 | 8.534253
50.8 | 29.2 | 20 | 48 | 15 | 2 | 4 | 1000 | 550 | 15 | 7.048 | 137.716 | 1.67996 | 133.104 | 4.51 | 1945.796 | 4.4 | 35.048 | 79.49056 | 1.868116 | 7.048 | 0.1055616 | 8.525135
49 | 36 | 15 | 139.6928 | 11.53166 | 1 | 1.5 | 950 | 1000 | 11.53166 | 6.94 | 137.53 | 1.6853 | 132.52 | 4.48 | 1921.38 | 4.3 | 32.44 | 72.7648 | 1.86558 | 6.94 | 0.1005231 | 8.329829
50.6 | 29.4 | 20 | 139.6928 | 15 | 7.7 | 4 | 950 | 550 | 15 | 7.036 | 137.762 | 1.67922 | 133.128 | 4.505 | 1946.222 | 4.4 | 35.036 | 79.46892 | 1.869162 | 7.036 | 0.1054749 | 8.534253
50 | 30 | 20 | 139.6928 | 11.53166 | 26.47154 | 4 | 1000 | 734.9842 | 11.53166 | 7 | 137.9 | 1.677 | 133.2 | 4.49 | 1947.5 | 4.4 | 35 | 79.404 | 1.8723 | 7 | 0.1052087 | 8.560535
50.6 | 29.4 | 20 | 139.6928 | 11.53166 | 2 | 4 | 1000 | 550 | 11.53166 | 7.036 | 137.762 | 1.67922 | 133.128 | 4.505 | 1946.222 | 4.4 | 35.036 | 79.46892 | 1.869162 | 7.036 | 0.1054749 | 8.534253
50.8 | 29.2 | 20 | 139.6928 | 11.53166 | 2 | 4 | 1000 | 550 | 11.53166 | 7.048 | 137.716 | 1.67996 | 133.104 | 4.51 | 1945.796 | 4.4 | 35.048 | 79.49056 | 1.868116 | 7.048 | 0.1055616 | 8.525135
49 | 36 | 15 | 193.5 | 10 | 1 | 1.5 | 950 | 1000 | 10 | 6.94 | 137.53 | 1.6853 | 132.52 | 4.48 | 1921.38 | 4.3 | 32.44 | 72.7648 | 1.86558 | 6.94 | 0.1005231 | 8.329829
49 | 36 | 15 | 139.6928 | 11.53166 | 1 | 1.5 | 950 | 900 | 11.53166 | 6.94 | 137.53 | 1.6853 | 132.52 | 4.48 | 1921.38 | 4.3 | 32.44 | 72.7648 | 1.86558 | 6.94 | 0.1005231 | 8.329829
49 | 36 | 15 | 192 | 10 | 1 | 1.5 | 950 | 1000 | 10 | 6.94 | 137.53 | 1.6853 | 132.52 | 4.48 | 1921.38 | 4.3 | 32.44 | 72.7648 | 1.86558 | 6.94 | 0.1005231 | 8.329829
49 | 36 | 15 | 179 | 11.53166 | 1 | 1.5 | 950 | 900 | 11.53166 | 6.94 | 137.53 | 1.6853 | 132.52 | 4.48 | 1921.38 | 4.3 | 32.44 | 72.7648 | 1.86558 | 6.94 | 0.1005231 | 8.329829
49 | 36 | 15 | 137.1429 | 11.53166 | 1 | 1.5 | 950 | 900 | 11.53166 | 6.94 | 137.53 | 1.6853 | 132.52 | 4.48 | 1921.38 | 4.3 | 32.44 | 72.7648 | 1.86558 | 6.94 | 0.1005231 | 8.329829
49 | 36 | 15 | 169 | 15 | 26.47154 | 4 | 1000 | 734.9842 | 15 | 6.94 | 137.53 | 1.6853 | 132.52 | 4.48 | 1921.38 | 4.3 | 32.44 | 72.7648 | 1.86558 | 6.94 | 0.1005231 | 8.329829
50.4 | 29.6 | 20 | 194.6667 | 15 | 4 | 4 | 1000 | 950 | 15 | 7.024 | 137.808 | 1.67848 | 133.152 | 4.5 | 1946.648 | 4.4 | 35.024 | 79.44728 | 1.870208 | 7.024 | 0.1053872 | 8.543192
49 | 36 | 15 | 139.6928 | 11.53166 | 26.47154 | 1 | 1100 | 734.9842 | 11.53166 | 6.94 | 137.53 | 1.6853 | 132.52 | 4.48 | 1921.38 | 4.3 | 32.44 | 72.7648 | 1.86558 | 6.94 | 0.1005231 | 8.329829
49 | 36 | 15 | 171.6667 | 20 | 26.47154 | 1 | 1083.333 | 734.9842 | 20 | 6.94 | 137.53 | 1.6853 | 132.52 | 4.48 | 1921.38 | 4.3 | 32.44 | 72.7648 | 1.86558 | 6.94 | 0.1005231 | 8.329829
49 | 36 | 15 | 154 | 10 | 26.47154 | 0.033 | 1100 | 734.9842 | 10 | 6.94 | 137.53 | 1.6853 | 132.52 | 4.48 | 1921.38 | 4.3 | 32.44 | 72.7648 | 1.86558 | 6.94 | 0.1005231 | 8.329829
49 | 36 | 15 | 194.8571 | 20 | 26.47154 | 3 | 900 | 734.9842 | 20 | 6.94 | 137.53 | 1.6853 | 132.52 | 4.48 | 1921.38 | 4.3 | 32.44 | 72.7648 | 1.86558 | 6.94 | 0.1005231 | 8.329829
49 | 36 | 15 | 194 | 20 | 26.47154 | 1 | 900 | 734.9842 | 20 | 6.94 | 137.53 | 1.6853 | 132.52 | 4.48 | 1921.38 | 4.3 | 32.44 | 72.7648 | 1.86558 | 6.94 | 0.1005231 | 8.329829
49 | 36 | 15 | 139.6928 | 11.53166 | 26.47154 | 1 | 1100 | 734.9842 | 11.53166 | 6.94 | 137.53 | 1.6853 | 132.52 | 4.48 | 1921.38 | 4.3 | 32.44 | 72.7648 | 1.86558 | 6.94 | 0.1005231 | 8.329829
49 | 36 | 15 | 139.6928 | 11.53166 | 1 | 1.5 | 950 | 1000 | 11.53166 | 6.94 | 137.53 | 1.6853 | 132.52 | 4.48 | 1921.38 | 4.3 | 32.44 | 72.7648 | 1.86558 | 6.94 | 0.1005231 | 8.329829
49 | 36 | 15 | 184 | 11.53166 | 1 | 1.5 | 950 | 1000 | 11.53166 | 6.94 | 137.53 | 1.6853 | 132.52 | 4.48 | 1921.38 | 4.3 | 32.44 | 72.7648 | 1.86558 | 6.94 | 0.1005231 | 8.329829
48 | 27 | 25 | 139.6928 | 11.53166 | 26.47154 | 24 | 1000 | 734.9842 | 11.53166 | 6.88 | 138.96 | 1.6576 | 134.24 | 4.425 | 1980.01 | 4.5 | 37.38 | 85.7186 | 1.89471 | 6.88 | 0.1080115 | 8.749644
48 | 32 | 20 | 139.6928 | 11.53166 | 26.47154 | 24 | 1000 | 734.9842 | 11.53166 | 6.88 | 138.36 | 1.6696 | 133.44 | 4.44 | 1951.76 | 4.4 | 34.88 | 79.1876 | 1.88276 | 6.88 | 0.1042544 | 8.636681
48 | 39.5 | 12.5 | 139.6928 | 11.53166 | 26.47154 | 24 | 1000 | 734.9842 | 11.53166 | 6.88 | 137.46 | 1.6876 | 132.24 | 4.4625 | 1909.385 | 4.25 | 31.13 | 69.3911 | 1.864835 | 6.88 | 0.09784824 | 8.14056
48 | 42 | 10 | 139.6928 | 11.53166 | 26.47154 | 24 | 1000 | 734.9842 | 11.53166 | 6.88 | 137.16 | 1.6936 | 131.84 | 4.47 | 1895.26 | 4.2 | 29.88 | 66.1256 | 1.85886 | 6.88 | 0.09547672 | 7.872643
48 | 44.5 | 7.5 | 139.6928 | 11.53166 | 26.47154 | 24 | 1000 | 734.9842 | 11.53166 | 6.88 | 136.86 | 1.6996 | 131.44 | 4.4775 | 1881.135 | 4.15 | 28.63 | 62.8601 | 1.852885 | 6.88 | 0.09297098 | 7.539828
48 | 51 | 1 | 139.6928 | 11.53166 | 26.47154 | 24 | 1000 | 734.9842 | 11.53166 | 6.88 | 136.08 | 1.7152 | 130.4 | 4.497 | 1844.41 | 4.02 | 25.38 | 54.3698 | 1.83735 | 6.88 | 0.08573467 | 6.167014
49 | 36 | 15 | 139.6928 | 11.53166 | 1 | 15 | 950 | 900 | 11.53166 | 6.94 | 137.53 | 1.6853 | 132.52 | 4.48 | 1921.38 | 4.3 | 32.44 | 72.7648 | 1.86558 | 6.94 | 0.1005231 | 8.329829
36 | 49 | 15 | 278 | 20 | 26.47154 | 5 | 900 | 734.9842 | 20 | 6.16 | 140.52 | 1.6372 | 134.08 | 4.155 | 1949.07 | 4.3 | 31.66 | 71.3582 | 1.93357 | 6.16 | 0.09280036 | 8.329829
41 | 49 | 10 | 154 | 20 | 26.47154 | 5 | 900 | 734.9842 | 20 | 6.46 | 138.77 | 1.6677 | 132.68 | 4.295 | 1910.17 | 4.2 | 29.46 | 65.3682 | 1.89547 | 6.46 | 0.09215929 | 7.859683
44 | 49 | 7 | 91 | 20 | 26.47154 | 5 | 900 | 734.9842 | 20 | 6.64 | 137.72 | 1.686 | 131.84 | 4.379 | 1886.83 | 4.14 | 28.14 | 61.7742 | 1.87261 | 6.64 | 0.09090074 | 7.457002
46 | 49 | 5 | 79 | 20 | 26.47154 | 5 | 900 | 734.9842 | 20 | 6.76 | 137.02 | 1.6982 | 131.28 | 4.435 | 1871.27 | 4.1 | 27.26 | 59.3782 | 1.85737 | 6.76 | 0.0896639 | 7.121201
48 | 49 | 3 | 76 | 20 | 26.47154 | 5 | 900 | 734.9842 | 20 | 6.88 | 136.32 | 1.7104 | 130.72 | 4.491 | 1855.71 | 4.06 | 26.38 | 56.9822 | 1.84213 | 6.88 | 0.08808244 | 6.709759
45 | 32 | 23 | 190 | 11.53166 | 26.47154 | 0.00694 | 550 | 734.9842 | 11.53166 | 6.7 | 139.41 | 1.6513 | 134.28 | 4.356 | 1975.1 | 4.46 | 36.2 | 82.7816 | 1.90562 | 6.7 | 0.1048257 | 8.829243
47.9 | 35.7 | 16.4 | 130 | 11.53166 | 26.47154 | 0.00694 | 550 | 734.9842 | 11.53166 | 6.874 | 137.951 | 1.67787 | 132.876 | 4.4483 | 1931.633 | 4.328 | 33.074 | 74.47446 | 1.874679 | 6.874 | 0.1012579 | 8.453517
48 | 37.7 | 14.3 | 103 | 11.53166 | 26.47154 | 0.00694 | 550 | 734.9842 | 11.53166 | 6.88 | 137.676 | 1.68328 | 132.528 | 4.4571 | 1919.555 | 4.286 | 32.03 | 71.74226 | 1.869137 | 6.88 | 0.09947851 | 8.298991
47.9 | 35.7 | 16.4 | 158.75 | 10 | 26.47154 | 0.00694 | 675 | 734.9842 | 10 | 6.874 | 137.951 | 1.67787 | 132.876 | 4.4483 | 1931.633 | 4.328 | 33.074 | 74.47446 | 1.874679 | 6.874 | 0.1012579 | 8.453517
49 | 36 | 15 | 184 | 11.53166 | 1 | 15 | 950 | 900 | 11.53166 | 6.94 | 137.53 | 1.6853 | 132.52 | 4.48 | 1921.38 | 4.3 | 32.44 | 72.7648 | 1.86558 | 6.94 | 0.1005231 | 8.329829
51 | 36.5 | 12.5 | 20.1 | 5 | 1 | 4 | 1000 | 900 | 5 | 7.06 | 136.77 | 1.6987 | 131.88 | 4.5375 | 1902.995 | 4.25 | 31.31 | 69.7157 | 1.849145 | 7.06 | 0.09894579 | 8.074591
48.5 | 21.5 | 30 | 403.2857 | 11.53166 | 0.5 | 24 | 1000 | 900 | 11.53166 | 6.91 | 139.445 | 1.64745 | 134.98 | 4.4225 | 2007.195 | 4.6 | 39.91 | 92.3037 | 1.904045 | 6.91 | 0.1117173 | 8.668352
48.5 | 26.5 | 25 | 139.6928 | 11.53166 | 0.5 | 24 | 1000 | 900 | 11.53166 | 6.91 | 138.845 | 1.65945 | 134.18 | 4.4375 | 1978.945 | 4.5 | 37.41 | 85.7727 | 1.892095 | 6.91 | 0.1082886 | 8.725123
48.5 | 31.5 | 20 | 139.6928 | 11.53166 | 0.5 | 24 | 1000 | 900 | 11.53166 | 6.91 | 138.245 | 1.67145 | 133.38 | 4.4525 | 1950.695 | 4.4 | 34.91 | 79.2417 | 1.880145 | 6.91 | 0.1045027 | 8.619284
48.5 | 36.5 | 15 | 200.1429 | 11.53166 | 0.5 | 24 | 1000 | 900 | 11.53166 | 6.91 | 137.645 | 1.68345 | 132.58 | 4.4675 | 1922.445 | 4.3 | 32.41 | 72.7107 | 1.868195 | 6.91 | 0.1003129 | 8.342145
48.5 | 45.5 | 6 | 139.6928 | 11.53166 | 0.5 | 24 | 1000 | 900 | 11.53166 | 6.91 | 136.565 | 1.70505 | 131.14 | 4.4945 | 1871.595 | 4.12 | 27.91 | 60.9549 | 1.846685 | 6.91 | 0.09155077 | 7.300083
48.5 | 50.5 | 1 | 139.6928 | 11.53166 | 0.5 | 24 | 1000 | 900 | 11.53166 | 6.91 | 135.965 | 1.71705 | 130.34 | 4.5095 | 1843.345 | 4.02 | 25.41 | 54.4239 | 1.834735 | 6.91 | 0.08584505 | 6.169114
48.5 | 26.5 | 25 | 409 | 11.53166 | 26.47154 | 24 | 1000 | 734.9842 | 11.53166 | 6.91 | 138.845 | 1.65945 | 134.18 | 4.4375 | 1978.945 | 4.5 | 37.41 | 85.7727 | 1.892095 | 6.91 | 0.1082886 | 8.725123
48.5 | 31.5 | 20 | 299 | 11.53166 | 26.47154 | 24 | 1000 | 734.9842 | 11.53166 | 6.91 | 138.245 | 1.67145 | 133.38 | 4.4525 | 1950.695 | 4.4 | 34.91 | 79.2417 | 1.880145 | 6.91 | 0.1045027 | 8.619284
48.5 | 36.5 | 15 | 199 | 11.53166 | 26.47154 | 24 | 1000 | 734.9842 | 11.53166 | 6.91 | 137.645 | 1.68345 | 132.58 | 4.4675 | 1922.445 | 4.3 | 32.41 | 72.7107 | 1.868195 | 6.91 | 0.1003129 | 8.342145
48.5 | 46.5 | 5 | 79 | 11.53166 | 26.47154 | 24 | 1000 | 734.9842 | 11.53166 | 6.91 | 136.445 | 1.70745 | 130.98 | 4.4975 | 1865.945 | 4.1 | 27.41 | 59.6487 | 1.844295 | 6.91 | 0.09046353 | 7.12339
48.5 | 50.5 | 1 | 60 | 11.53166 | 26.47154 | 24 | 1000 | 734.9842 | 11.53166 | 6.91 | 135.965 | 1.71705 | 130.34 | 4.5095 | 1843.345 | 4.02 | 25.41 | 54.4239 | 1.834735 | 6.91 | 0.08584505 | 6.169114
49.3 | 49.5 | 1.2 | 139.6928 | 11.53166 | 26.47154 | 24 | 1000 | 734.9842 | 11.53166 | 6.958 | 135.805 | 1.71953 | 130.276 | 4.5289 | 1842.771 | 4.024 | 25.558 | 54.7717 | 1.831029 | 6.958 | 0.08624948 | 6.234081
50.4 | 43.5 | 6.1 | 139.6928 | 11.53166 | 26.47154 | 24 | 1000 | 734.9842 | 11.53166 | 7.024 | 136.14 | 1.71184 | 130.928 | 4.5417 | 1868.113 | 4.122 | 28.074 | 61.2911 | 1.836987 | 7.024 | 0.09217219 | 7.300008
51 | 32.5 | 16.5 | 255 | 11.53166 | 26.47154 | 24 | 1000 | 734.9842 | 11.53166 | 7.06 | 137.25 | 1.6891 | 132.52 | 4.5255 | 1925.595 | 4.33 | 33.31 | 74.9405 | 1.858705 | 7.06 | 0.1026489 | 8.363731
55 | 22.8 | 22.2 | 139.6928 | 11.53166 | 26.47154 | 24 | 1000 | 734.9842 | 11.53166 | 7.3 | 137.014 | 1.69022 | 132.952 | 4.6084 | 1949.28 | 4.444 | 36.4 | 82.81864 | 1.851408 | 7.3 | 0.1090385 | 8.314125
56.3 | 16.3 | 27.4 | 139.6928 | 11.53166 | 26.47154 | 24 | 1000 | 734.9842 | 11.53166 | 7.378 | 137.339 | 1.68255 | 133.628 | 4.6253 | 1975.891 | 4.548 | 39.078 | 89.75154 | 1.857037 | 7.378 | 0.1137247 | 8.09651
49.5 | 35.5 | 15 | 209 | 10 | 26.47154 | 30 | 1000 | 734.9842 | 10 | 6.97 | 137.415 | 1.68715 | 132.46 | 4.4925 | 1920.315 | 4.3 | 32.47 | 72.8189 | 1.862965 | 6.97 | 0.1007266 | 8.316511
49.2 | 29.7 | 21.1 | 200 | 11.53166 | 26.47154 | 21.85245 | 877.4713 | 734.9842 | 11.53166 | 6.952 | 138.216 | 1.6714 | 133.472 | 4.4667 | 1955.419 | 4.422 | 35.502 | 80.75426 | 1.879113 | 6.952 | 0.1057143 | 8.628462
49.3 | 26.3 | 24.4 | 360 | 11.53166 | 26.47154 | 21.85245 | 877.4713 | 734.9842 | 11.53166 | 6.958 | 138.589 | 1.66385 | 133.988 | 4.4593 | 1973.851 | 4.488 | 37.158 | 85.07554 | 1.886477 | 6.958 | 0.1082789 | 8.680803
49.4 | 40.2 | 10.4 | 70 | 11.53166 | 26.47154 | 21.85245 | 877.4713 | 734.9842 | 11.53166 | 6.964 | 136.886 | 1.69782 | 131.736 | 4.5038 | 1894.538 | 4.208 | 30.164 | 66.79956 | 1.852494 | 6.964 | 0.09636666 | 7.899234
49.5 | 34.9 | 15.6 | 100 | 11.53166 | 26.47154 | 21.85245 | 877.4713 | 734.9842 | 11.53166 | 6.97 | 137.487 | 1.68571 | 132.556 | 4.4907 | 1923.705 | 4.312 | 32.77 | 73.60262 | 1.864399 | 6.97 | 0.1012604 | 8.358077
49.6 | 45.2 | 5.2 | -45 | 11.53166 | 26.47154 | 21.85245 | 877.4713 | 734.9842 | 11.53166 | 6.976 | 136.216 | 1.71104 | 130.88 | 4.5244 | 1864.732 | 4.104 | 27.576 | 60.02896 | 1.83902 | 6.976 | 0.0909778 | 7.153736
50 | 40 | 10 | 105 | 10 | 26.47154 | 21.85245 | 877.4713 | 734.9842 | 10 | 7 | 136.7 | 1.701 | 131.6 | 4.52 | 1891 | 4.2 | 30 | 66.342 | 1.8484 | 7 | 0.09616475 | 7.842999
49.8 | 34.4 | 15.8 | 73 | 10 | 26.47154 | 21.85245 | 877.4713 | 734.9842 | 10 | 6.988 | 137.442 | 1.68634 | 132.552 | 4.4976 | 1924.196 | 4.316 | 32.888 | 73.89632 | 1.863308 | 6.988 | 0.1015589 | 8.362269
49.78 | 35.13 | 15.09 | 68 | 10 | 26.47154 | 21.85245 | 877.4713 | 734.9842 | 10 | 6.9868 | 137.3614 | 1.68797 | 132.4408 | 4.49923 | 1920.2271 | 4.3018 | 32.5318 | 72.966754 | 1.8617157 | 6.9868 | 0.1009184 | 8.31497
50 | 35 | 15 | 185.8571 | 10 | 26.47154 | 21.85245 | 877.4713 | 734.9842 | 10 | 7 | 137.3 | 1.689 | 132.4 | 4.505 | 1919.25 | 4.3 | 32.5 | 72.873 | 1.86035 | 7 | 0.1009233 | 8.302189
51 | 36.5 | 12.5 | -83 | 11.53166 | 26.47154 | 21.85245 | 877.4713 | 734.9842 | 11.53166 | 7.06 | 136.77 | 1.6987 | 131.88 | 4.5375 | 1902.995 | 4.25 | 31.31 | 69.7157 | 1.849145 | 7.06 | 0.09894579 | 8.074591
51 | 36.5 | 12.5 | -83 | 11.53166 | 26.47154 | 21.85245 | 877.4713 | 734.9842 | 11.53166 | 7.06 | 136.77 | 1.6987 | 131.88 | 4.5375 | 1902.995 | 4.25 | 31.31 | 69.7157 | 1.849145 | 7.06 | 0.09894579 | 8.074591
50 | 32 | 18 | 197 | 20 | 26.47154 | 21.85245 | 877.4713 | 734.9842 | 20 | 7 | 137.66 | 1.6818 | 132.88 | 4.496 | 1936.2 | 4.36 | 34 | 76.7916 | 1.86752 | 7 | 0.103547 | 8.479085
49.8 | 42.2 | 8 | 76 | 10 | 26.47154 | 21.85245 | 877.4713 | 734.9842 | 10 | 6.988 | 136.506 | 1.70506 | 131.304 | 4.521 | 1880.126 | 4.16 | 28.988 | 63.70796 | 1.844666 | 6.988 | 0.09405392 | 7.59336
48.5 | 35.5 | 16 | 165.5 | 11.53166 | 26.47154 | 21.85245 | 877.4713 | 734.9842 | 11.53166 | 6.91 | 137.765 | 1.68105 | 132.74 | 4.4645 | 1928.095 | 4.32 | 32.91 | 74.0169 | 1.870585 | 6.91 | 0.1011858 | 8.412217
47.1 | 38.2 | 14.7 | 174 | 5 | 26.47154 | 21.85245 | 877.4713 | 734.9842 | 5 | 6.826 | 137.931 | 1.67899 | 132.7 | 4.4334 | 1923.732 | 4.294 | 32.176 | 72.16736 | 1.8748 | 6.826 | 0.09942823 | 8.347862
49 | 36.3 | 14.7 | 181 | 5 | 26.47154 | 21.85245 | 877.4713 | 734.9842 | 5 | 6.94 | 137.494 | 1.68602 | 132.472 | 4.4809 | 1919.685 | 4.294 | 32.29 | 72.37294 | 1.864863 | 6.94 | 0.1002557 | 8.307638
49.4 | 35.9 | 14.7 | 185 | 5 | 26.47154 | 21.85245 | 877.4713 | 734.9842 | 5 | 6.964 | 137.402 | 1.6875 | 132.424 | 4.4909 | 1918.833 | 4.294 | 32.314 | 72.41622 | 1.862771 | 6.964 | 0.1004174 | 8.297342
50.4 | 34.9 | 14.7 | 150 | 5 | 26.47154 | 21.85245 | 877.4713 | 734.9842 | 5 | 7.024 | 137.172 | 1.6912 | 132.304 | 4.5159 | 1916.703 | 4.294 | 32.374 | 72.52442 | 1.857541 | 7.024 | 0.1008027 | 8.268798
51 | 34.3 | 14.7 | 35 | 5 | 26.47154 | 21.85245 | 877.4713 | 734.9842 | 5 | 7.06 | 137.034 | 1.69342 | 132.232 | 4.5309 | 1915.425 | 4.294 | 32.41 | 72.58934 | 1.854403 | 7.06 | 0.1010209 | 8.249738
49.42 | 35.95 | 14.63 | 187 | 5 | 26.47154 | 21.85245 | 877.4713 | 734.9842 | 5 | 6.9652 | 137.389 | 1.687742 | 132.4104 | 4.49161 | 1918.3949 | 4.2926 | 32.2802 | 72.32695 | 1.8624991 | 6.9652 | 0.1003623 | 8.291598
50.3 | 25 | 24.7 | 304.3333 | 11.53166 | 26.47154 | 21.85245 | 877.4713 | 734.9842 | 11.53166 | 7.018 | 138.395 | 1.66683 | 133.916 | 4.4834 | 1973.416 | 4.494 | 37.368 | 85.5756 | 1.881964 | 7.018 | 0.109012 | 8.626725
50.5 | 36.2 | 13.3 | -16 | 11.53166 | 26.47154 | 21.85245 | 877.4713 | 734.9842 | 11.53166 | 7.03 | 136.981 | 1.69493 | 132.068 | 4.5226 | 1908.58 | 4.266 | 31.68 | 70.70656 | 1.853672 | 7.03 | 0.09954027 | 8.157378
48.7 | 36.8 | 14.5 | 182 | 10 | 26.47154 | 21.85245 | 877.4713 | 734.9842 | 10 | 6.922 | 137.539 | 1.68539 | 132.476 | 4.474 | 1919.194 | 4.29 | 32.172 | 72.07924 | 1.865954 | 6.922 | 0.09995313 | 8.299615
40 | 30 | 30 | 99 | 5 | 26.47154 | 21.85245 | 877.4713 | 734.9842 | 5 | 6.4 | 141.4 | 1.616 | 136 | 4.21 | 2025.3 | 4.6 | 39.4 | 91.384 | 1.9485 | 6.4 | 0.1057136 | 9.053114
49 | 36 | 15 | 170 | 10 | 26.47154 | 21.85245 | 877.4713 | 734.9842 | 10 | 6.94 | 137.53 | 1.6853 | 132.52 | 4.48 | 1921.38 | 4.3 | 32.44 | 72.7648 | 1.86558 | 6.94 | 0.1005231 | 8.329829
50 | 32 | 18 | 134 | 11.53166 | 26.47154 | 21.85245 | 877.4713 | 734.9842 | 11.53166 | 7 | 137.66 | 1.6818 | 132.88 | 4.496 | 1936.2 | 4.36 | 34 | 76.7916 | 1.86752 | 7 | 0.103547 | 8.479085
51 | 36.5 | 12.5 | -71 | 11.53166 | 26.47154 | 21.85245 | 877.4713 | 734.9842 | 11.53166 | 7.06 | 136.77 | 1.6987 | 131.88 | 4.5375 | 1902.995 | 4.25 | 31.31 | 69.7157 | 1.849145 | 7.06 | 0.09894579 | 8.074591
49.8 | 30.2 | 20 | 215 | 5 | 26.47154 | 21.85245 | 877.4713 | 734.9842 | 5 | 6.988 | 137.946 | 1.67626 | 133.224 | 4.485 | 1947.926 | 4.4 | 34.988 | 79.38236 | 1.873346 | 6.988 | 0.1051179 | 8.568941
49.8 | 35.2 | 15 | 156 | 5 | 26.47154 | 21.85245 | 877.4713 | 734.9842 | 5 | 6.988 | 137.346 | 1.68826 | 132.424 | 4.5 | 1919.676 | 4.3 | 32.488 | 72.85136 | 1.861396 | 6.988 | 0.1008454 | 8.308039
49.8 | 39.2 | 11 | 123 | 5 | 26.47154 | 21.85245 | 877.4713 | 734.9842 | 5 | 6.988 | 136.866 | 1.69786 | 131.784 | 4.512 | 1897.076 | 4.22 | 30.488 | 67.62656 | 1.851836 | 6.988 | 0.09709126 | 7.957238
49.8 | 40.7 | 9.5 | 93 | 5 | 26.47154 | 21.85245 | 877.4713 | 734.9842 | 5 | 6.988 | 136.686 | 1.70146 | 131.544 | 4.5165 | 1888.601 | 4.19 | 29.738 | 65.66726 | 1.848251 | 6.988 | 0.09559781 | 7.787484
49.8 | 42.2 | 8 | 69 | 5 | 26.47154 | 21.85245 | 877.4713 | 734.9842 | 5 | 6.988 | 136.506 | 1.70506 | 131.304 | 4.521 | 1880.126 | 4.16 | 28.988 | 63.70796 | 1.844666 | 6.988 | 0.09405392 | 7.59336
50 | 30 | 20 | 247 | 10 | 26.47154 | 21.85245 | 877.4713 | 734.9842 | 10 | 7 | 137.9 | 1.677 | 133.2 | 4.49 | 1947.5 | 4.4 | 35 | 79.404 | 1.8723 | 7 | 0.1052087 | 8.560535
50 | 33 | 17 | 180 | 10 | 26.47154 | 21.85245 | 877.4713 | 734.9842 | 10 | 7 | 137.54 | 1.6842 | 132.72 | 4.499 | 1930.55 | 4.34 | 33.5 | 75.4854 | 1.86513 | 7 | 0.1026904 | 8.42761
50 | 36 | 14 | 132 | 10 | 26.47154 | 21.85245 | 877.4713 | 734.9842 | 10 | 7 | 137.18 | 1.6914 | 132.24 | 4.508 | 1913.6 | 4.28 | 32 | 71.5668 | 1.85796 | 7 | 0.1000117 | 8.227733
50 | 39 | 11 | 94 | 10 | 26.47154 | 21.85245 | 877.4713 | 734.9842 | 10 | 7 | 136.82 | 1.6986 | 131.76 | 4.517 | 1896.65 | 4.22 | 30.5 | 67.6482 | 1.85079 | 7 | 0.09715788 | 7.953182
50 | 42 | 8 | 46 | 10 | 26.47154 | 21.85245 | 877.4713 | 734.9842 | 10 | 7 | 136.46 | 1.7058 | 131.28 | 4.526 | 1879.7 | 4.16 | 29 | 63.7296 | 1.84362 | 7 | 0.09411143 | 7.590533
50 | 36 | 14 | 73.66667 | 10 | 26.47154 | 21.85245 | 877.4713 | 734.9842 | 10 | 7 | 137.18 | 1.6914 | 132.24 | 4.508 | 1913.6 | 4.28 | 32 | 71.5668 | 1.85796 | 7 | 0.1000117 | 8.227733
50 | 38 | 12 | 115 | 40 | 26.47154 | 21.85245 | 877.4713 | 734.9842 | 40 | 7 | 136.94 | 1.6962 | 131.92 | 4.514 | 1902.3 | 4.24 | 31 | 68.9544 | 1.85318 | 7 | 0.09812963 | 8.053665
50 | 30 | 20 | 247 | 11.53166 | 26.47154 | 21.85245 | 877.4713 | 734.9842 | 11.53166 | 7 | 137.9 | 1.677 | 133.2 | 4.49 | 1947.5 | 4.4 | 35 | 79.404 | 1.8723 | 7 | 0.1052087 | 8.560535
50 | 32 | 18 | 227 | 11.53166 | 26.47154 | 21.85245 | 877.4713 | 734.9842 | 11.53166 | 7 | 137.66 | 1.6818 | 132.88 | 4.496 | 1936.2 | 4.36 | 34 | 76.7916 | 1.86752 | 7 | 0.103547 | 8.479085
50 | 35 | 15 | 177 | 11.53166 | 26.47154 | 21.85245 | 877.4713 | 734.9842 | 11.53166 | 7 | 137.3 | 1.689 | 132.4 | 4.505 | 1919.25 | 4.3 | 32.5 | 72.873 | 1.86035 | 7 | 0.1009233 | 8.302189
50 | 38 | 12 | 132 | 11.53166 | 26.47154 | 21.85245 | 877.4713 | 734.9842 | 11.53166 | 7 | 136.94 | 1.6962 | 131.92 | 4.514 | 1902.3 | 4.24 | 31 | 68.9544 | 1.85318 | 7 | 0.09812963 | 8.053665
50.5 | 36.2 | 13.3 | -33 | 40 | 26.47154 | 21.85245 | 877.4713 | 734.9842 | 40 | 7.03 | 136.981 | 1.69493 | 132.068 | 4.5226 | 1908.58 | 4.266 | 31.68 | 70.70656 | 1.853672 | 7.03 | 0.09954027 | 8.157378
50.5 | 36.2 | 13.3 | -32 | 11.53166 | 26.47154 | 21.85245 | 877.4713 | 734.9842 | 11.53166 | 7.03 | 136.981 | 1.69493 | 132.068 | 4.5226 | 1908.58 | 4.266 | 31.68 | 70.70656 | 1.853672 | 7.03 | 0.09954027 | 8.157378
50.3 | 29.7 | 20 | 139.6928 | 11.53166 | 26.47154 | 21.85245 | 877.4713 | 734.9842 | 11.53166 | 7.018 | 137.831 | 1.67811 | 133.164 | 4.4975 | 1946.861 | 4.4 | 35.018 | 79.43646 | 1.870731 | 7.018 | 0.1053429 | 8.547594
49.8 | 30.2 | 20 | 139.6928 | 11.53166 | 26.47154 | 21.85245 | 877.4713 | 734.9842 | 11.53166 | 6.988 | 137.946 | 1.67626 | 133.224 | 4.485 | 1947.926 | 4.4 | 34.988 | 79.38236 | 1.873346 | 6.988 | 0.1051179 | 8.568941
49.8 | 35.2 | 15 | 139.6928 | 11.53166 | 26.47154 | 21.85245 | 877.4713 | 734.9842 | 11.53166 | 6.988 | 137.346 | 1.68826 | 132.424 | 4.5 | 1919.676 | 4.3 | 32.488 | 72.85136 | 1.861396 | 6.988 | 0.1008454 | 8.308039
49.8 | 39.2 | 11 | 139.6928 | 11.53166 | 26.47154 | 21.85245 | 877.4713 | 734.9842 | 11.53166 | 6.988 | 136.866 | 1.69786 | 131.784 | 4.512 | 1897.076 | 4.22 | 30.488 | 67.62656 | 1.851836 | 6.988 | 0.09709126 | 7.957238
49.8 | 40.7 | 9.5 | 139.6928 | 11.53166 | 26.47154 | 21.85245 | 877.4713 | 734.9842 | 11.53166 | 6.988 | 136.686 | 1.70146 | 131.544 | 4.5165 | 1888.601 | 4.19 | 29.738 | 65.66726 | 1.848251 | 6.988 | 0.09559781 | 7.787484
29.7 | 50.3 | 20 | 139.6928 | 11.53166 | 26.47154 | 21.85245 | 877.4713 | 734.9842 | 11.53166 | 5.782 | 142.569 | 1.60189 | 135.636 | 3.9825 | 1990.739 | 4.4 | 33.782 | 77.20754 | 1.978469 | 5.782 | 0.09044695 | 8.547594
30 | 50 | 20 | 139.6928 | 11.53166 | 26.47154 | 21.85245 | 877.4713 | 734.9842 | 11.53166 | 5.8 | 142.5 | 1.603 | 135.6 | 3.99 | 1990.1 | 4.4 | 33.8 | 77.24 | 1.9769 | 5.8 | 0.09075451 | 8.560535
47 | 33 | 20 | 139.6928 | 11.53166 | 26.47154 | 21.85245 | 877.4713 | 734.9842 | 11.53166 | 6.82 | 138.59 | 1.6659 | 133.56 | 4.415 | 1953.89 | 4.4 | 34.82 | 79.0794 | 1.88799 | 6.82 | 0.1037386 | 8.668233
50.2 | 35.8 | 14 | 139.6928 | 11.53166 | 26.47154 | 21.85245 | 877.4713 | 734.9842 | 11.53166 | 7.012 | 137.134 | 1.69214 | 132.216 | 4.513 | 1913.174 | 4.28 | 32.012 | 71.58844 | 1.856914 | 7.012 | 0.1000858 | 8.222191
50.2 | 37.8 | 12 | 139.6928 | 11.53166 | 26.47154 | 21.85245 | 877.4713 | 734.9842 | 11.53166 | 7.012 | 136.894 | 1.69694 | 131.896 | 4.519 | 1901.874 | 4.24 | 31.012 | 68.97604 | 1.852134 | 7.012 | 0.09819803 | 8.049025
50.2 | 39.8 | 10 | 139.6928 | 11.53166 | 26.47154 | 21.85245 | 877.4713 | 734.9842 | 11.53166 | 7.012 | 136.654 | 1.70174 | 131.576 | 4.525 | 1890.574 | 4.2 | 30.012 | 66.36364 | 1.847354 | 7.012 | 0.09622726 | 7.839213
50.5 | 35.5 | 14 | 139.6928 | 11.53166 | 26.47154 | 21.85245 | 877.4713 | 734.9842 | 11.53166 | 7.03 | 137.065 | 1.69325 | 132.18 | 4.5205 | 1912.535 | 4.28 | 32.03 | 71.6209 | 1.855345 | 7.03 | 0.1001948 | 8.213579
50.5 | 37.5 | 12 | 139.6928 | 11.53166 | 26.47154 | 21.85245 | 877.4713 | 734.9842 | 11.53166 | 7.03 | 136.825 | 1.69805 | 131.86 | 4.5265 | 1901.235 | 4.24 | 31.03 | 69.0085 | 1.850565 | 7.03 | 0.09829854 | 8.041775
50.5 | 39.5 | 10 | 139.6928 | 11.53166 | 26.47154 | 21.85245 | 877.4713 | 734.9842 | 11.53166 | 7.03 | 136.585 | 1.70285 | 131.54 | 4.5325 | 1889.935 | 4.2 | 30.03 | 66.3961 | 1.845785 | 7.03 | 0.09631887 | 7.833254
50.8 | 35.2 | 14 | 139.6928 | 11.53166 | 26.47154 | 21.85245 | 877.4713 | 734.9842 | 11.53166 | 7.048 | 136.996 | 1.69436 | 132.144 | 4.528 | 1911.896 | 4.28 | 32.048 | 71.65336 | 1.853776 | 7.048 | 0.1003014 | 8.204609
50.8 | 37.2 | 12 | 139.6928 | 11.53166 | 26.47154 | 21.85245 | 877.4713 | 734.9842 | 11.53166 | 7.048 | 136.756 | 1.69916 | 131.824 | 4.534 | 1900.596 | 4.24 | 31.048 | 69.04096 | 1.848996 | 7.048 | 0.09839654 | 8.034177
50.8 | 39.2 | 10 | 139.6928 | 11.53166 | 26.47154 | 21.85245 | 877.4713 | 734.9842 | 11.53166 | 7.048 | 136.516 | 1.70396 | 131.504 | 4.54 | 1889.296 | 4.2 | 30.048 | 66.42856 | 1.844216 | 7.048 | 0.0964079 | 7.826958
50.3 | 29.7 | 20 | 139.6928 | 11.53166 | 26.47154 | 21.85245 | 877.4713 | 734.9842 | 11.53166 | 7.018 | 137.831 | 1.67811 | 133.164 | 4.4975 | 1946.861 | 4.4 | 35.018 | 79.43646 | 1.870731 | 7.018 | 0.1053429 | 8.547594
50.3 | 29.7 | 20 | 139.6928 | 11.53166 | 26.47154 | 21.85245 | 877.4713 | 734.9842 | 11.53166 | 7.018 | 137.831 | 1.67811 | 133.164 | 4.4975 | 1946.861 | 4.4 | 35.018 | 79.43646 | 1.870731 | 7.018 | 0.1053429 | 8.547594
50.3 | 29.7 | 20 | 139.6928 | 11.53166 | 26.47154 | 21.85245 | 877.4713 | 734.9842 | 11.53166 | 7.018 | 137.831 | 1.67811 | 133.164 | 4.4975 | 1946.861 | 4.4 | 35.018 | 79.43646 | 1.870731 | 7.018 | 0.1053429 | 8.547594
50.3 | 29.7 | 20 | 139.6928 | 11.53166 | 26.47154 | 21.85245 | 877.4713 | 734.9842 | 11.53166 | 7.018 | 137.831 | 1.67811 | 133.164 | 4.4975 | 1946.861 | 4.4 | 35.018 | 79.43646 | 1.870731 | 7.018 | 0.1053429 | 8.547594
51 | 29 | 20 | 139.6928 | 11.53166 | 26.47154 | 21.85245 | 877.4713 | 734.9842 | 11.53166 | 7.06 | 137.67 | 1.6807 | 133.08 | 4.515 | 1945.37 | 4.4 | 35.06 | 79.5122 | 1.86707 | 7.06 | 0.1056472 | 8.515838
51.2 | 23.4 | 25.4 | 139.6928 | 11.53166 | 26.47154 | 21.85245 | 877.4713 | 734.9842 | 11.53166 | 7.072 | 138.272 | 1.66848 | 133.92 | 4.5038 | 1975.454 | 4.508 | 37.772 | 86.58732 | 1.87893 | 7.072 | 0.1099773 | 8.569282
49 | 31 | 20 | 139.6928 | 11.53166 | 26.47154 | 21.85245 | 877.4713 | 734.9842 | 11.53166 | 6.94 | 138.13 | 1.6733 | 133.32 | 4.465 | 1949.63 | 4.4 | 34.94 | 79.2958 | 1.87753 | 6.94 | 0.1047444 | 8.600798
49 | 36 | 15 | 139.6928 | 11.53166 | 26.47154 | 21.85245 | 877.4713 | 734.9842 | 11.53166 | 6.94 | 137.53 | 1.6853 | 132.52 | 4.48 | 1921.38 | 4.3 | 32.44 | 72.7648 | 1.86558 | 6.94 | 0.1005231 | 8.329829
49 | 41 | 10 | 139.6928 | 11.53166 | 26.47154 | 21.85245 | 877.4713 | 734.9842 | 11.53166 | 6.94 | 136.93 | 1.6973 | 131.72 | 4.495 | 1893.13 | 4.2 | 29.94 | 66.2338 | 1.85363 | 6.94 | 0.09583506 | 7.859683
50 | 30 | 20 | 139.6928 | 11.53166 | 26.47154 | 21.85245 | 877.4713 | 734.9842 | 11.53166 | 7 | 137.9 | 1.677 | 133.2 | 4.49 | 1947.5 | 4.4 | 35 | 79.404 | 1.8723 | 7 | 0.1052087 | 8.560535
46.88 | 50 | 3.12 | 139.6928 | 11.53166 | 26.47154 | 21.85245 | 877.4713 | 734.9842 | 11.53166 | 6.8125 | 136.592 | 1.705968 | 130.8736 | 4.46264 | 1858.7736 | 4.0624 | 26.3728 | 57.01776 | 1.8482744 | 6.8128 | 0.08790214 | 6.733571
50 | 46.88 | 3.12 | 139.6928 | 11.53166 | 26.47154 | 21.85245 | 877.4713 | 734.9842 | 11.53166 | 7 | 135.8744 | 1.717512 | 130.4992 | 4.54064 | 1852.128 | 4.0624 | 26.56 | 57.355344 | 1.8319568 | 7 | 0.0886883 | 6.733571
50.3 | 29.7 | 20 | 139.6928 | 11.53166 | 26.47154 | 21.85245 | 877.4713 | 734.9842 | 11.53166 | 7.018 | 137.831 | 1.67811 | 133.164 | 4.4975 | 1946.861 | 4.4 | 35.018 | 79.43646 | 1.870731 | 7.018 | 0.1053429 | 8.547594
50.3 | 29.7 | 20 | 139.6928 | 11.53166 | 26.47154 | 21.85245 | 877.4713 | 734.9842 | 11.53166 | 7.018 | 137.831 | 1.67811 | 133.164 | 4.4975 | 1946.861 | 4.4 | 35.018 | 79.43646 | 1.870731 | 7.018 | 0.1053429 | 8.547594
50.3 | 29.7 | 20 | 139.6928 | 11.53166 | 26.47154 | 21.85245 | 877.4713 | 734.9842 | 11.53166 | 7.018 | 137.831 | 1.67811 | 133.164 | 4.4975 | 1946.861 | 4.4 | 35.018 | 79.43646 | 1.870731 | 7.018 | 0.1053429 | 8.547594
46.7 | 34.9 | 18.4 | 139.6928 | 11.53166 | 26.47154 | 21.85245 | 877.4713 | 734.9842 | 11.53166 | 6.802 | 138.467 | 1.66863 | 133.34 | 4.4123 | 1945.489 | 4.368 | 34.002 | 76.95702 | 1.885735 | 6.802 | 0.1023191 | 8.600428
50 | 32 | 18 | 139.6928 | 11.53166 | 26.47154 | 21.85245 | 877.4713 | 734.9842 | 11.53166 | 7 | 137.66 | 1.6818 | 132.88 | 4.496 | 1936.2 | 4.36 | 34 | 76.7916 | 1.86752 | 7 | 0.103547 | 8.479085
49 | 36 | 15 | 139.6928 | 11.53166 | 26.47154 | 21.85245 | 877.4713 | 734.9842 | 11.53166 | 6.94 | 137.53 | 1.6853 | 132.52 | 4.48 | 1921.38 | 4.3 | 32.44 | 72.7648 | 1.86558 | 6.94 | 0.1005231 | 8.329829
49 | 39 | 12 | 139.6928 | 11.53166 | 26.47154 | 21.85245 | 877.4713 | 734.9842 | 11.53166 | 6.94 | 137.17 | 1.6925 | 132.04 | 4.489 | 1904.43 | 4.24 | 30.94 | 68.8462 | 1.85841 | 6.94 | 0.09777087 | 8.07456
50.3 | 29.7 | 20 | 139.6928 | 11.53166 | 26.47154 | 21.85245 | 877.4713 | 734.9842 | 11.53166 | 7.018 | 137.831 | 1.67811 | 133.164 | 4.4975 | 1946.861 | 4.4 | 35.018 | 79.43646 | 1.870731 | 7.018 | 0.1053429 | 8.547594
50.3 | 29.7 | 20 | 139.6928 | 11.53166 | 26.47154 | 21.85245 | 877.4713 | 734.9842 | 11.53166 | 7.018 | 137.831 | 1.67811 | 133.164 | 4.4975 | 1946.861 | 4.4 | 35.018 | 79.43646 | 1.870731 | 7.018 | 0.1053429 | 8.547594
50.7 | 29.3 | 20 | 139.6928 | 11.53166 | 26.47154 | 21.85245 | 877.4713 | 734.9842 | 11.53166 | 7.042 | 137.739 | 1.67959 | 133.116 | 4.5075 | 1946.009 | 4.4 | 35.042 | 79.47974 | 1.868639 | 7.042 | 0.1055183 | 8.529716
51.2 | 28.8 | 20 | 139.6928 | 11.53166 | 26.47154 | 21.85245 | 877.4713 | 734.9842 | 11.53166 | 7.072 | 137.624 | 1.68144 | 133.056 | 4.52 | 1944.944 | 4.4 | 35.072 | 79.53384 | 1.866024 | 7.072 | 0.1057319 | 8.506361
52 | 28 | 20 | 139.6928 | 11.53166 | 26.47154 | 21.85245 | 877.4713 | 734.9842 | 11.53166 | 7.12 | 137.44 | 1.6844 | 132.96 | 4.54 | 1943.24 | 4.4 | 35.12 | 79.6204 | 1.86184 | 7.12 | 0.1060602 | 8.466643
41.5 | 43.3 | 15.2 | 139.6928 | 11.53166 | 26.47154 | 21.85245 | 877.4713 | 734.9842 | 11.53166 | 6.49 | 139.279 | 1.65707 | 133.452 | 4.2919 | 1938.485 | 4.304 | 32.09 | 72.21454 | 1.905283 | 6.49 | 0.09681045 | 8.428404
41.9 | 41.9 | 16.2 | 139.6928 | 11.53166 | 26.47154 | 21.85245 | 877.4713 | 734.9842 | 11.53166 | 6.514 | 139.307 | 1.65615 | 133.564 | 4.2989 | 1943.283 | 4.324 | 32.614 | 73.56402 | 1.905581 | 6.514 | 0.09784669 | 8.512113
42.5 | 42.3 | 15.2 | 139.6928 | 11.53166 | 26.47154 | 21.85245 | 877.4713 | 734.9842 | 11.53166 | 6.55 | 139.049 | 1.66077 | 133.332 | 4.3169 | 1936.355 | 4.304 | 32.15 | 72.32274 | 1.900053 | 6.55 | 0.09741902 | 8.429973
42.7 | 39.9 | 17.4 | 139.6928 | 11.53166 | 26.47154 | 21.85245 | 877.4713 | 734.9842 | 11.53166 | 6.562 | 139.267 | 1.65623 | 133.66 | 4.3153 | 1948.359 | 4.348 | 33.262 | 75.21802 | 1.904265 | 6.562 | 0.09927211 | 8.598649
43.1 | 40.6 | 16.3 | 139.6928 | 11.53166 | 26.47154 | 21.85245 | 877.4713 | 734.9842 | 11.53166 | 6.586 | 139.043 | 1.66035 | 133.436 | 4.3286 | 1941.292 | 4.326 | 32.736 | 73.82448 | 1.899544 | 6.586 | 0.09865321 | 8.516878
43.3 | 38.1 | 18.6 | 139.6928 | 11.53166 | 26.47154 | 21.85245 | 877.4713 | 734.9842 | 11.53166 | 6.598 | 139.273 | 1.65557 | 133.78 | 4.3267 | 1953.861 | 4.372 | 33.898 | 76.85038 | 1.903995 | 6.598 | 0.1005565 | 8.670923
43.6 | 38.8 | 17.6 | 139.6928 | 11.53166 | 26.47154 | 21.85245 | 877.4713 | 734.9842 | 11.53166 | 6.616 | 139.084 | 1.65908 | 133.584 | 4.3372 | 1947.572 | 4.352 | 33.416 | 75.57664 | 1.900036 | 6.616 | 0.09996933 | 8.605223
45.4 | 36.7 | 17.9 | 139.6928 | 11.53166 | 26.47154 | 21.85245 | 877.4713 | 734.9842 | 11.53166 | 6.724 | 138.706 | 1.66502 | 133.416 | 4.3813 | 1945.433 | 4.358 | 33.674 | 76.16326 | 1.891339 | 6.724 | 0.101229 | 8.599414
46.1 | 39.6 | 14.3 | 139.6928 | 11.53166 | 26.47154 | 21.85245 | 877.4713 | 734.9842 | 11.53166 | 6.766 | 138.113 | 1.67625 | 132.756 | 4.4096 | 1923.602 | 4.286 | 31.916 | 71.53668 | 1.879074 | 6.766 | 0.09860901 | 8.330062
47 | 38.1 | 14.9 | 139.6928 | 11.53166 | 26.47154 | 21.85245 | 877.4713 | 734.9842 | 11.53166 | 6.82 | 137.978 | 1.67814 | 132.744 | 4.4303 | 1925.075 | 4.298 | 32.27 | 72.41778 | 1.875801 | 6.82 | 0.09955522 | 8.36535
47.7 | 35.1 | 17.2 | 139.6928 | 11.53166 | 26.47154 | 21.85245 | 877.4713 | 734.9842 | 11.53166 | 6.862 | 138.093 | 1.67521 | 133.028 | 4.4409 | 1936.579 | 4.344 | 33.462 | 75.49778 | 1.877637 | 6.862 | 0.1018368 | 8.508089
47.9 | 33.5 | 18.6 | 139.6928 | 11.53166 | 26.47154 | 21.85245 | 877.4713 | 734.9842 | 11.53166 | 6.874 | 138.215 | 1.67259 | 133.228 | 4.4417 | 1944.063 | 4.372 | 34.174 | 77.3481 | 1.879937 | 6.874 | 0.1030841 | 8.578286
48.7 | 37.7 | 13.6 | 139.6928 | 11.53166 | 26.47154 | 21.85245 | 877.4713 | 734.9842 | 11.53166 | 6.922 | 137.431 | 1.68755 | 132.332 | 4.4767 | 1914.109 | 4.272 | 31.722 | 70.90366 | 1.863803 | 6.922 | 0.09914082 | 8.226646
49.3 | 36.1 | 14.6 | 139.6928 | 11.53166 | 26.47154 | 21.85245 | 877.4713 | 734.9842 | 11.53166 | 6.958 | 137.413 | 1.68737 | 132.42 | 4.4887 | 1918.481 | 4.292 | 32.258 | 72.27478 | 1.863055 | 6.958 | 0.1002874 | 8.29249

## Raw Features
Ni (at.%) | Ti (at.%) | Hf (at.%) | Martensite Start Temperature - MS - (°C) | Cooling Rate (°C/min) | Heat Treat 2 Time (hr) | Heat Treat 1 Time (hr) | Heat Treat 1 Temperature (°C) | Heat Treat 2 Temperature (°C) | Heating Rate (°C/min) | ev/a (Number of Valence Electrons)
49.8 | 42.2 | 8 | 90.89286 | 13.57143 | 26.47154 | 24 | 1000 | 734.9842 | 13.57143 | 6.988
50.3 | 29.7 | 20 | 148.625 | 10 | 1 | 72 | 1050 | 900 | 10 | 7.018
50.3 | 34.7 | 15 | 55.83871 | 10 | 1 | 72 | 1050 | 900 | 10 | 7.018
50.3 | 34.7 | 15 | 34.33333 | 10 | 1 | 72 | 1050 | 900 | 10 | 7.018
50.3 | 34.7 | 15 | 26.58333 | 10 | 1 | 72 | 1050 | 900 | 10 | 7.018
50.2 | 37.3 | 12.5 | 10 | 11.53166 | 1 | 3 | 500 | 127 | 11.53166 | 7.012
50 | 30 | 20 | 163.4286 | 20 | 26.47154 | 6.943333 | 300 | 734.9842 | 20 | 7
50.3 | 25.6 | 24.1 | 276.6 | 11.53166 | 100 | 72 | 1050 | 500 | 11.53166 | 7.018
50.3 | 29.7 | 20 | 149.4 | 20 | 3 | 72 | 1050 | 550 | 20 | 7.018
50.3 | 41.7 | 8 | -31.25 | 10 | 12 | 72.5 | 1050 | 300 | 10 | 7.018
50.3 | 41.2 | 8.5 | -8 | 10 | 3.5 | 0.5 | 1050 | 550 | 10 | 7.018
50.3 | 40.7 | 9 | 139.6928 | 11.53166 | 12 | 72.5 | 1050 | 300 | 11.53166 | 7.018
50.3 | 41.2 | 8.5 | 139.6928 | 11.53166 | 12 | 72.5 | 1050 | 300 | 11.53166 | 7.018
50.3 | 41.7 | 8 | 139.6928 | 11.53166 | 12 | 72.5 | 1050 | 300 | 11.53166 | 7.018
50.3 | 43.7 | 6 | 139.6928 | 11.53166 | 12 | 72.5 | 1050 | 300 | 11.53166 | 7.018
50.3 | 29.7 | 20 | 139.6928 | 11.53166 | 3 | 72 | 1050 | 1050 | 11.53166 | 7.018
54 | 44 | 2 | 139.6928 | 11.53166 | 10 | 24 | 1050 | 1050 | 11.53166 | 7.24
54 | 45 | 1 | 139.6928 | 11.53166 | 42.06364 | 2 | 900 | 400 | 11.53166 | 7.24
55 | 44 | 1 | 139.6928 | 11.53166 | 10 | 24 | 1050 | 1050 | 11.53166 | 7.3
56 | 40 | 4 | 139.6928 | 11.53166 | 10 | 24 | 1050 | 1050 | 11.53166 | 7.36
50 | 29.7 | 20.3 | 140.8293 | 18.78049 | 3 | 72 | 1050 | 1050 | 18.78049 | 7
50.3 | 29.7 | 20 | 135 | 10 | 26.47154 | 1 | 900 | 734.9842 | 10 | 7.018
49.8 | 42.2 | 8 | 94.2 | 10 | 0.25 | 24 | 1000 | 400 | 10 | 6.988
50 | 35 | 15 | 120 | 10 | 26.47154 | 2 | 1100 | 734.9842 | 10 | 7
50 | 40 | 10 | 124.5455 | 10 | 26.47154 | 90.25 | 637.5 | 734.9842 | 10 | 7
50 | 42 | 8 | 72 | 10 | 26.47154 | 1 | 900 | 734.9842 | 10 | 7
50 | 44 | 6 | 50 | 10 | 26.47154 | 36.5 | 737.5 | 734.9842 | 10 | 7
50.3 | 29.7 | 20 | 145.3125 | 11.53166 | 3 | 72 | 1050 | 550 | 11.53166 | 7.018
50.3 | 29.7 | 20 | 183.4 | 11.53166 | 1 | 3 | 500 | 450 | 11.53166 | 7.018
50.3 | 29.7 | 20 | 199.3333 | 11.53166 | 1 | 3 | 500 | 450 | 11.53166 | 7.018
49 | 48 | 3 | 139.6928 | 10 | 1 | 94.5 | 1000 | 700 | 10 | 6.94
49 | 50 | 1 | 139.6928 | 10 | 1 | 94.5 | 1000 | 700 | 10 | 6.94
42 | 48 | 10 | 63.54286 | 10 | 1 | 100 | 900 | 550 | 10 | 6.52
49 | 48 | 3 | 139.6928 | 11.53166 | 1 | 94.5 | 1000 | 700 | 11.53166 | 6.94
49 | 50 | 1 | 139.6928 | 11.53166 | 1 | 94.5 | 1000 | 700 | 11.53166 | 6.94
40 | 50 | 10 | 110 | 10 | 26.47154 | 1 | 950 | 734.9842 | 10 | 6.4
46 | 44 | 10 | 109 | 10 | 26.47154 | 1 | 950 | 734.9842 | 10 | 6.76
47 | 43 | 10 | 100 | 10 | 26.47154 | 1 | 950 | 734.9842 | 10 | 6.82
48 | 42 | 10 | 101 | 10 | 26.47154 | 1 | 950 | 734.9842 | 10 | 6.88
49 | 21 | 30 | 528 | 10 | 26.47154 | 1 | 950 | 734.9842 | 10 | 6.94
49 | 31 | 20 | 311 | 10 | 26.47154 | 1 | 950 | 734.9842 | 10 | 6.94
49 | 36 | 15 | 212 | 10 | 26.47154 | 1 | 950 | 734.9842 | 10 | 6.94
49 | 40 | 11 | 130 | 10 | 26.47154 | 1 | 950 | 734.9842 | 10 | 6.94
49 | 41 | 10 | 91.14286 | 10 | 1 | 1 | 950 | 615 | 10 | 6.94
49 | 43 | 8 | 87 | 10 | 26.47154 | 1 | 950 | 734.9842 | 10 | 6.94
49 | 46 | 5 | 82 | 10 | 26.47154 | 1 | 950 | 734.9842 | 10 | 6.94
49 | 48 | 3 | 79 | 10 | 26.47154 | 1 | 950 | 734.9842 | 10 | 6.94
49 | 50 | 1 | 72 | 10 | 26.47154 | 1 | 950 | 734.9842 | 10 | 6.94
49 | 50.5 | 0.5 | 69 | 10 | 26.47154 | 1 | 950 | 734.9842 | 10 | 6.94
50 | 40 | 10 | 103 | 10 | 26.47154 | 1 | 950 | 734.9842 | 10 | 7
50.2 | 39.8 | 10 | 54 | 10 | 26.47154 | 1 | 950 | 734.9842 | 10 | 7.012
50.5 | 39.5 | 10 | -6 | 10 | 26.47154 | 1 | 950 | 734.9842 | 10 | 7.03
51 | 29 | 20 | 139.6928 | 11.53166 | 3 | 72 | 1050 | 516.6667 | 11.53166 | 7.06
50 | 30 | 20 | 285.1875 | 20 | 100 | 100 | 950 | 600 | 20 | 7
40 | 43.2 | 16.8 | 58 | 5 | 26.47154 | 0.5 | 550 | 734.9842 | 5 | 6.4
40 | 45.7 | 14.3 | 41 | 5 | 26.47154 | 0.5 | 550 | 734.9842 | 5 | 6.4
40 | 48.3 | 11.7 | 29 | 5 | 26.47154 | 0.5 | 550 | 734.9842 | 5 | 6.4
40 | 50.7 | 9.3 | 28 | 5 | 26.47154 | 0.5 | 550 | 734.9842 | 5 | 6.4
40 | 51.7 | 8.3 | 17 | 5 | 26.47154 | 0.5 | 550 | 734.9842 | 5 | 6.4
40 | 53.6 | 6.4 | 10 | 5 | 26.47154 | 0.5 | 550 | 734.9842 | 5 | 6.4
42.5 | 42.4 | 15.1 | 56 | 5 | 26.47154 | 0.5 | 550 | 734.9842 | 5 | 6.55
42.5 | 44.7 | 12.8 | 38 | 5 | 26.47154 | 0.5 | 550 | 734.9842 | 5 | 6.55
42.5 | 46.9 | 10.6 | 36 | 5 | 26.47154 | 0.5 | 550 | 734.9842 | 5 | 6.55
42.5 | 50.6 | 6.9 | 23 | 5 | 26.47154 | 0.5 | 550 | 734.9842 | 5 | 6.55
42.5 | 52.6 | 4.9 | 26 | 5 | 26.47154 | 0.5 | 550 | 734.9842 | 5 | 6.55
45 | 39.1 | 15.9 | 69 | 5 | 26.47154 | 0.5 | 550 | 734.9842 | 5 | 6.7
45 | 41.6 | 13.4 | 52 | 5 | 26.47154 | 0.5 | 550 | 734.9842 | 5 | 6.7
45 | 44.4 | 10.6 | 38 | 5 | 26.47154 | 0.5 | 550 | 734.9842 | 5 | 6.7
45 | 46.4 | 8.6 | 38 | 5 | 26.47154 | 0.5 | 550 | 734.9842 | 5 | 6.7
45 | 48.6 | 6.4 | 45 | 5 | 26.47154 | 0.5 | 550 | 734.9842 | 5 | 6.7
45 | 49.2 | 5.8 | 37 | 5 | 26.47154 | 0.5 | 550 | 734.9842 | 5 | 6.7
45 | 51.3 | 3.7 | 30 | 5 | 26.47154 | 0.5 | 550 | 734.9842 | 5 | 6.7
47.5 | 35.5 | 17 | 73 | 5 | 26.47154 | 0.5 | 550 | 734.9842 | 5 | 6.85
47.5 | 38 | 14.5 | 66 | 5 | 26.47154 | 0.5 | 550 | 734.9842 | 5 | 6.85
47.5 | 40.5 | 12 | 48 | 5 | 26.47154 | 0.5 | 550 | 734.9842 | 5 | 6.85
47.5 | 42.7 | 9.8 | 44 | 5 | 26.47154 | 0.5 | 550 | 734.9842 | 5 | 6.85
47.5 | 45.4 | 7.1 | 49 | 5 | 26.47154 | 0.5 | 550 | 734.9842 | 5 | 6.85
47.5 | 47.1 | 5.4 | 51 | 5 | 26.47154 | 0.5 | 550 | 734.9842 | 5 | 6.85
47.5 | 49.6 | 2.9 | 54 | 5 | 26.47154 | 0.5 | 550 | 734.9842 | 5 | 6.85
40 | 50 | 10 | 108 | 10 | 1 | 1 | 650 | 600 | 10 | 6.4
46 | 44 | 10 | 108 | 10 | 1 | 1 | 650 | 600 | 10 | 6.76
47 | 43 | 10 | 111 | 10 | 1 | 1 | 650 | 600 | 10 | 6.82
48 | 42 | 10 | 103 | 10 | 1 | 1 | 650 | 600 | 10 | 6.88
49 | 21 | 30 | 525 | 10 | 1 | 1 | 650 | 600 | 10 | 6.94
49 | 26 | 25 | 395 | 10 | 1 | 1 | 650 | 600 | 10 | 6.94
49 | 31 | 20 | 307 | 10 | 1 | 1 | 650 | 600 | 10 | 6.94
49 | 36 | 15 | 203 | 10 | 1 | 1 | 650 | 600 | 10 | 6.94
49 | 40 | 11 | 129 | 10 | 1 | 1 | 650 | 600 | 10 | 6.94
49 | 41 | 10 | 120 | 10 | 1 | 1 | 650 | 600 | 10 | 6.94
49 | 43 | 8 | 86 | 10 | 1 | 1 | 650 | 600 | 10 | 6.94
49 | 46 | 5 | 80 | 10 | 1 | 1 | 650 | 600 | 10 | 6.94
49 | 48 | 3 | 76 | 10 | 1 | 1 | 650 | 600 | 10 | 6.94
49 | 49.5 | 1.5 | 60 | 10 | 1 | 1 | 650 | 600 | 10 | 6.94
49 | 50 | 1 | 69 | 10 | 1 | 1 | 650 | 600 | 10 | 6.94
50 | 25 | 25 | 405 | 10 | 1 | 1 | 650 | 600 | 10 | 7
50 | 40 | 10 | 104 | 10 | 1 | 1 | 650 | 600 | 10 | 7
50.25 | 34.75 | 15 | 184 | 10 | 1 | 1 | 650 | 600 | 10 | 7.015
50.25 | 37.25 | 12.5 | 124 | 10 | 1 | 1 | 650 | 600 | 10 | 7.015
50.25 | 39.75 | 10 | 53 | 10 | 1 | 1 | 650 | 600 | 10 | 7.015
50.5 | 24.5 | 25 | 308 | 10 | 1 | 1 | 650 | 600 | 10 | 7.03
50.5 | 39.5 | 10 | -6 | 10 | 1 | 1 | 650 | 600 | 10 | 7.03
51 | 39 | 10 | -20 | 10 | 1 | 1 | 650 | 600 | 10 | 7.06
50.3 | 29.7 | 20 | 139.6928 | 11.53166 | 3 | 72 | 1050 | 533.3333 | 11.53166 | 7.018
50 | 20 | 30 | 139.6928 | 11.53166 | 1 | 0.016 | 600 | 400 | 11.53166 | 7
50 | 30 | 20 | 139.6928 | 11.53166 | 1 | 0.016 | 600 | 400 | 11.53166 | 7
49 | 31 | 20 | 212.3333 | 16.66667 | 26.47154 | 1 | 568.5 | 734.9842 | 16.66667 | 6.94
49.5 | 30.5 | 20 | 163 | 16.66667 | 26.47154 | 1 | 573.5 | 734.9842 | 16.66667 | 6.97
50.3 | 29.7 | 20 | 92.66667 | 16.66667 | 26.47154 | 1 | 576 | 734.9842 | 16.66667 | 7.018
50 | 32 | 18 | 139.6928 | 10 | 26.47154 | 36.71875 | 375 | 734.9842 | 10 | 7
50 | 32 | 18 | 169.9375 | 11.53166 | 26.47154 | 10 | 800 | 734.9842 | 11.53166 | 7
51 | 36.5 | 12.5 | -61.5 | 11.53166 | 3 | 4 | 1050 | 600 | 11.53166 | 7.06
49.8 | 42.2 | 8 | 76.28571 | 11.53166 | 26.47154 | 1 | 800 | 734.9842 | 11.53166 | 6.988
50.3 | 29.7 | 20 | 189.8571 | 11.53166 | 3 | 72 | 1050 | 550 | 11.53166 | 7.018
50.3 | 29.7 | 20 | 139.6928 | 11.53166 | 815 | 72 | 1050 | 600 | 11.53166 | 7.018
50.3 | 29.7 | 20 | 139.2698 | 10 | 3.533532 | 72 | 1050 | 529.0323 | 10 | 7.018
48.8 | 33.7 | 17.5 | 76 | 10 | 26.47154 | 0.5 | 550 | 734.9842 | 10 | 6.928
49.3 | 30.9 | 19.8 | 109 | 10 | 26.47154 | 0.5 | 550 | 734.9842 | 10 | 6.958
49.4 | 20.7 | 29.9 | 174 | 10 | 26.47154 | 0.5 | 550 | 734.9842 | 10 | 6.964
49.7 | 24.1 | 26.2 | 143 | 10 | 26.47154 | 0.5 | 550 | 734.9842 | 10 | 6.982
49.9 | 27.5 | 22.6 | 140 | 10 | 26.47154 | 0.5 | 550 | 734.9842 | 10 | 6.994
50 | 36.6 | 13.4 | 41 | 10 | 26.47154 | 0.5 | 550 | 734.9842 | 10 | 7
50.04 | 36.63 | 13.33 | 44 | 10 | 26.47154 | 0.5 | 550 | 734.9842 | 10 | 7.0024
50.3 | 29.7 | 20 | 158.0571 | 10 | 4.775786 | 72 | 1050 | 553.5714 | 10 | 7.018
50.3 | 29.7 | 20 | 133.5789 | 11.53166 | 26.47154 | 3 | 550 | 734.9842 | 11.53166 | 7.018
51.2 | 23.4 | 25.4 | 297 | 11.53166 | 26.47154 | 11 | 550 | 734.9842 | 11.53166 | 7.072
49.5 | 35.5 | 15 | 210.2 | 10 | 26.47154 | 2 | 950 | 734.9842 | 10 | 6.97
49.8 | 30.2 | 20 | 300 | 10 | 26.47154 | 72 | 950 | 734.9842 | 10 | 6.988
49.8 | 35.2 | 15 | 207 | 10 | 26.47154 | 72 | 950 | 734.9842 | 10 | 6.988
49.8 | 39.2 | 11 | 142 | 10 | 26.47154 | 72 | 950 | 734.9842 | 10 | 6.988
49.8 | 40.2 | 10 | 128 | 10 | 26.47154 | 72 | 950 | 734.9842 | 10 | 6.988
49.8 | 42.2 | 8 | 111 | 10 | 26.47154 | 72 | 950 | 734.9842 | 10 | 6.988
49.8 | 44.2 | 6 | 91 | 10 | 26.47154 | 72 | 950 | 734.9842 | 10 | 6.988
49.8 | 46.2 | 4 | 86 | 10 | 26.47154 | 72 | 950 | 734.9842 | 10 | 6.988
49.8 | 48.2 | 2 | 83 | 10 | 26.47154 | 72 | 950 | 734.9842 | 10 | 6.988
49 | 41 | 10 | 150 | 10 | 26.47154 | 24 | 1000 | 734.9842 | 10 | 6.94
43 | 42 | 15 | 233 | 10 | 26.47154 | 100 | 800 | 734.9842 | 10 | 6.58
49.8 | 40.2 | 10 | 119 | 10 | 26.47154 | 1 | 800 | 734.9842 | 10 | 6.988
46.1 | 28.8 | 25.1 | 298 | 11.53166 | 26.47154 | 24 | 1000 | 734.9842 | 11.53166 | 6.766
46.8 | 23.3 | 29.9 | 409 | 11.53166 | 26.47154 | 24 | 1000 | 734.9842 | 11.53166 | 6.808
46.9 | 33.2 | 19.9 | 199 | 11.53166 | 26.47154 | 24 | 1000 | 734.9842 | 11.53166 | 6.814
48.3 | 45.5 | 6.2 | 79 | 11.53166 | 26.47154 | 24 | 1000 | 734.9842 | 11.53166 | 6.898
48.8 | 50.1 | 1.1 | 60 | 11.53166 | 26.47154 | 24 | 1000 | 734.9842 | 11.53166 | 6.928
54 | 45 | 1 | 139.6928 | 11.53166 | 26.47154 | 72 | 1050 | 734.9842 | 11.53166 | 7.24
54 | 45 | 1 | 139.6928 | 11.53166 | 26.47154 | 72 | 1050 | 734.9842 | 11.53166 | 7.24
49 | 36 | 15 | 204.625 | 10 | 26.47154 | 24 | 1000 | 734.9842 | 10 | 6.94
49 | 39 | 12 | 139.6928 | 11.53166 | 26.47154 | 24 | 1000 | 734.9842 | 11.53166 | 6.94
49.4 | 38.6 | 12 | 195 | 10 | 1 | 24 | 1000 | 900 | 10 | 6.964
49.4 | 38.6 | 12 | 198 | 10 | 26.47154 | 24 | 1000 | 734.9842 | 10 | 6.964
48 | 27 | 25 | 412 | 11.53166 | 26.47154 | 24 | 1000 | 734.9842 | 11.53166 | 6.88
48 | 32 | 20 | 301 | 11.53166 | 26.47154 | 24 | 1000 | 734.9842 | 11.53166 | 6.88
48 | 37 | 15 | 213 | 11.53166 | 26.47154 | 24 | 1000 | 734.9842 | 11.53166 | 6.88
48 | 39.5 | 12.5 | 151 | 11.53166 | 26.47154 | 24 | 1000 | 734.9842 | 11.53166 | 6.88
48 | 46 | 6 | 65 | 11.53166 | 26.47154 | 24 | 1000 | 734.9842 | 11.53166 | 6.88
48 | 51 | 1 | 69 | 11.53166 | 26.47154 | 24 | 1000 | 734.9842 | 11.53166 | 6.88
54 | 45 | 1 | 139.6928 | 11.53166 | 0.5 | 10.8 | 1020 | 400 | 11.53166 | 7.24
50.3 | 29.7 | 20 | 139.6928 | 11.53166 | 26.47154 | 3 | 533.3333 | 734.9842 | 11.53166 | 7.018
51 | 29 | 20 | 139.6928 | 11.53166 | 26.47154 | 3 | 593.75 | 734.9842 | 11.53166 | 7.06
49 | 36 | 15 | 139.6928 | 11.53166 | 1 | 1.5 | 950 | 900 | 11.53166 | 6.94
50.6 | 24.4 | 25 | 259.1429 | 40 | 1 | 4 | 1000 | 900 | 40 | 7.036
51.2 | 23.4 | 25.4 | 201.3125 | 60 | 1 | 20 | 1050 | 900 | 60 | 7.072
50 | 35 | 15 | 188.1667 | 2.5 | 26.47154 | 24 | 900 | 734.9842 | 2.5 | 7
49 | 36 | 15 | 139.6928 | 11.53166 | 0.5 | 24 | 1000 | 900 | 11.53166 | 6.94
50 | 35 | 15 | 139.6928 | 11.53166 | 0.5 | 48 | 1000 | 900 | 11.53166 | 7
50 | 40 | 10 | 139.6928 | 11.53166 | 0.5 | 48 | 1000 | 900 | 11.53166 | 7
49 | 36 | 15 | 139.6928 | 11.53166 | 26.47154 | 20 | 1000 | 734.9842 | 11.53166 | 6.94
49 | 36 | 15 | 139.6928 | 11.53166 | 26.47154 | 20 | 1000 | 734.9842 | 11.53166 | 6.94
49 | 36 | 15 | 139.6928 | 11.53166 | 26.47154 | 20 | 1000 | 734.9842 | 11.53166 | 6.94
49 | 36 | 15 | 139.6928 | 11.53166 | 26.47154 | 0.16 | 550 | 734.9842 | 11.53166 | 6.94
49 | 36 | 15 | 139.6928 | 11.53166 | 26.47154 | 2 | 1000 | 734.9842 | 11.53166 | 6.94
50.3 | 34.7 | 15 | 127.9333 | 10 | 2 | 75 | 1000 | 1000 | 10 | 7.018
50.3 | 29.7 | 20 | 165.6667 | 10 | 0.5 | 72 | 1050 | 950 | 10 | 7.018
50.3 | 29.7 | 20 | 139.6928 | 11.53166 | 0.5 | 72 | 1050 | 950 | 11.53166 | 7.018
50.3 | 29.7 | 20 | 209.1429 | 10 | 0.5 | 72 | 1050 | 900 | 10 | 7.018
35 | 50 | 15 | 139.6928 | 10 | 1 | 8 | 950 | 950 | 10 | 6.1
42.5 | 42.5 | 15 | 139.6928 | 10 | 1 | 8 | 950 | 950 | 10 | 6.55
50 | 35 | 15 | 139.6928 | 10 | 1 | 8 | 950 | 950 | 10 | 7
50 | 40 | 10 | 139.6928 | 10 | 1 | 8 | 950 | 950 | 10 | 7
50 | 30 | 20 | 139.6928 | 10 | 1 | 8 | 950 | 950 | 10 | 7
50 | 35 | 15 | 139.6928 | 10 | 1 | 8 | 950 | 950 | 10 | 7
50 | 40 | 10 | 139.6928 | 10 | 1 | 8 | 950 | 950 | 10 | 7
49 | 36 | 15 | 210.5 | 11.53166 | 26.47154 | 20 | 700 | 734.9842 | 11.53166 | 6.94
50.3 | 29.7 | 20 | 198.8333 | 11.53166 | 3 | 72 | 1050 | 550 | 11.53166 | 7.018
50.3 | 29.7 | 20 | 201.7143 | 10 | 4.336667 | 72 | 1050 | 616.6667 | 10 | 7.018
50.3 | 29.7 | 20 | 176.6875 | 10 | 3 | 72 | 1050 | 550 | 10 | 7.018
50.3 | 29.7 | 20 | 182.2222 | 10 | 3 | 72 | 1050 | 550 | 10 | 7.018
49 | 41 | 10 | 129 | 10 | 26.47154 | 100 | 900 | 734.9842 | 10 | 6.94
49.2 | 40.8 | 10 | 130 | 10 | 26.47154 | 100 | 900 | 734.9842 | 10 | 6.952
49.4 | 40.6 | 10 | 129 | 10 | 26.47154 | 100 | 900 | 734.9842 | 10 | 6.964
49.6 | 40.4 | 10 | 130 | 10 | 26.47154 | 100 | 900 | 734.9842 | 10 | 6.976
49.8 | 40.2 | 10 | 130 | 10 | 26.47154 | 100 | 900 | 734.9842 | 10 | 6.988
50 | 40 | 10 | 123 | 10 | 26.47154 | 100 | 900 | 734.9842 | 10 | 7
50.2 | 39.8 | 10 | 73 | 10 | 26.47154 | 100 | 900 | 734.9842 | 10 | 7.012
49 | 48 | 3 | 139.6928 | 5 | 1 | 94.5 | 1000 | 700 | 5 | 6.94
49 | 50 | 1 | 139.6928 | 5 | 1 | 94.5 | 1000 | 700 | 5 | 6.94
50 | 35 | 15 | 188 | 11.53166 | 1 | 48 | 900 | 800 | 11.53166 | 7
50 | 38 | 12 | 137.5 | 11.53166 | 1 | 48 | 900 | 800 | 11.53166 | 7
50 | 40 | 10 | 74 | 11.53166 | 1 | 48 | 900 | 800 | 11.53166 | 7
48.5 | 41.5 | 10 | 150 | 11.53166 | 1 | 10 | 1000 | 1000 | 11.53166 | 6.91
50.1 | 24.9 | 25 | 122.5 | 5 | 3 | 72 | 900 | 550 | 5 | 7.006
50.3 | 29.7 | 20 | 187.1667 | 5 | 2605.5 | 72 | 900 | 417.5 | 5 | 7.018
50 | 32 | 18 | 136.1111 | 20 | 26.47154 | 0.9249 | 500 | 734.9842 | 20 | 7
50 | 32.3 | 17.7 | 139.6928 | 10 | 16 | 30 | 260 | 160 | 10 | 7
50.1 | 24.9 | 25 | 139.6928 | 11.53166 | 1 | 72 | 1050 | 900 | 11.53166 | 7.006
50.3 | 34.7 | 15 | 139.6928 | 11.53166 | 1 | 72 | 1050 | 900 | 11.53166 | 7.018
50.7 | 29.3 | 20 | 139.6928 | 11.53166 | 1 | 72 | 1050 | 900 | 11.53166 | 7.042
51.3 | 28.7 | 20 | 139.6928 | 11.53166 | 1 | 72 | 1050 | 900 | 11.53166 | 7.078
52 | 28 | 20 | 139.6928 | 11.53166 | 1 | 72 | 1050 | 900 | 11.53166 | 7.12
49 | 36 | 15 | 203 | 11.53166 | 1 | 72 | 1100 | 1000 | 11.53166 | 6.94
50.3 | 29.7 | 20 | 139.6928 | 10 | 3 | 1 | 900 | 550 | 10 | 7.018
40 | 50 | 10 | 141 | 5 | 26.47154 | 1 | 900 | 734.9842 | 5 | 6.4
49 | 41 | 10 | 114.375 | 5 | 26.47154 | 1 | 822.2222 | 734.9842 | 5 | 6.94
50 | 40 | 10 | 124 | 5 | 26.47154 | 1 | 700 | 734.9842 | 5 | 7
50 | 20 | 30 | 139.6928 | 11.53166 | 1 | 10 | 1000 | 850 | 11.53166 | 7
48.5 | 36.5 | 15 | 200 | 10 | 1 | 10 | 1000 | 1000 | 10 | 6.91
50 | 30 | 20 | 101 | 11.53166 | 1 | 10 | 1000 | 850 | 11.53166 | 7
50 | 35 | 15 | 130 | 11.53166 | 1 | 10 | 1000 | 850 | 11.53166 | 7
50 | 40 | 10 | 119 | 11.53166 | 1 | 10 | 1000 | 850 | 11.53166 | 7
50 | 45 | 5 | -75 | 11.53166 | 1 | 10 | 1000 | 850 | 11.53166 | 7
50 | 48 | 2 | 1 | 11.53166 | 1 | 10 | 1000 | 850 | 11.53166 | 7
50.3 | 48.7 | 1 | 25.18519 | 10 | 10 | 72 | 1050 | 1050 | 10 | 7.018
50.3 | 29.7 | 20 | 121.0127 | 10 | 3 | 23.77099 | 801.9084 | 530.7692 | 10 | 7.018
50.7 | 29.3 | 20 | 137.7568 | 10 | 3.509091 | 48 | 1000 | 675.4545 | 10 | 7.042
51.2 | 28.8 | 20 | 108.8148 | 10 | 3 | 48 | 1000 | 692.2222 | 10 | 7.072
52 | 28 | 20 | 80.21429 | 10 | 3 | 48 | 1000 | 709.5745 | 10 | 7.12
50.3 | 29.7 | 20 | 150.6111 | 11.53166 | 3 | 72 | 1000 | 520.8333 | 11.53166 | 7.018
49 | 41 | 10 | 139.3333 | 11.53166 | 0.5 | 24 | 800 | 800 | 11.53166 | 6.94
49.9 | 34.1 | 16 | 139.6928 | 11.53166 | 0.5 | 24 | 800 | 800 | 11.53166 | 6.994
49.9 | 38.1 | 12 | 139.6928 | 11.53166 | 0.5 | 24 | 800 | 800 | 11.53166 | 6.994
49.9 | 40.1 | 10 | 139.6928 | 11.53166 | 0.5 | 24 | 800 | 800 | 11.53166 | 6.994
49.9 | 42.1 | 8 | 139.6928 | 11.53166 | 0.5 | 24 | 800 | 800 | 11.53166 | 6.994
45 | 40 | 15 | 90 | 50 | 26.47154 | 1 | 550 | 734.9842 | 50 | 6.7
46 | 39 | 15 | 91 | 50 | 26.47154 | 1 | 550 | 734.9842 | 50 | 6.76
47.5 | 37.5 | 15 | 88 | 50 | 26.47154 | 1 | 550 | 734.9842 | 50 | 6.85
48 | 37 | 15 | 96 | 50 | 26.47154 | 1 | 550 | 734.9842 | 50 | 6.88
49.5 | 34.9 | 15.6 | 103 | 50 | 26.47154 | 1 | 550 | 734.9842 | 50 | 6.97
49.5 | 35.5 | 15 | 96 | 50 | 26.47154 | 1 | 550 | 734.9842 | 50 | 6.97
50.5 | 34.5 | 15 | -6 | 50 | 26.47154 | 1 | 550 | 734.9842 | 50 | 7.03
49.2 | 29.7 | 21.1 | 193 | 10 | 26.47154 | 1 | 550 | 734.9842 | 10 | 6.952
49.3 | 26.3 | 24.4 | 275 | 10 | 26.47154 | 1 | 550 | 734.9842 | 10 | 6.958
49.4 | 40.2 | 10.4 | 88 | 10 | 26.47154 | 1 | 550 | 734.9842 | 10 | 6.964
49.5 | 34.9 | 15.6 | 98 | 10 | 26.47154 | 1 | 550 | 734.9842 | 10 | 6.97
49.6 | 45.2 | 5.2 | -44 | 10 | 26.47154 | 1 | 550 | 734.9842 | 10 | 6.976
46 | 39 | 15 | 237 | 10 | 1 | 24 | 900 | 850 | 10 | 6.76
50.3 | 34.7 | 15 | 100 | 10 | 1 | 24 | 900 | 850 | 10 | 7.018
49.8 | 20.2 | 30 | 518 | 10 | 26.47154 | 2 | 1050 | 734.9842 | 10 | 6.988
49.8 | 25.2 | 25 | 405 | 10 | 26.47154 | 2 | 1050 | 734.9842 | 10 | 6.988
49.8 | 30.2 | 20 | 307 | 10 | 26.47154 | 2 | 1050 | 734.9842 | 10 | 6.988
49.8 | 35.2 | 15 | 196 | 10 | 26.47154 | 2 | 1050 | 734.9842 | 10 | 6.988
49.8 | 40.2 | 10 | 126 | 10 | 26.47154 | 2 | 1050 | 734.9842 | 10 | 6.988
49.8 | 45.2 | 5 | 81 | 10 | 26.47154 | 2 | 1050 | 734.9842 | 10 | 6.988
50 | 20 | 30 | 522 | 10 | 26.47154 | 2 | 1050 | 734.9842 | 10 | 7
50 | 25 | 25 | 380 | 10 | 26.47154 | 2 | 1050 | 734.9842 | 10 | 7
50 | 30 | 20 | 298 | 10 | 26.47154 | 2 | 1050 | 734.9842 | 10 | 7
50 | 35 | 15 | 207 | 10 | 26.47154 | 2 | 1050 | 734.9842 | 10 | 7
50 | 40 | 10 | 133 | 10 | 26.47154 | 2 | 1050 | 734.9842 | 10 | 7
50 | 45 | 5 | 90 | 10 | 26.47154 | 2 | 1050 | 734.9842 | 10 | 7
50.3 | 19.7 | 30 | 487 | 10 | 26.47154 | 2 | 1050 | 734.9842 | 10 | 7.018
50.3 | 24.7 | 25 | 335 | 10 | 26.47154 | 2 | 1050 | 734.9842 | 10 | 7.018
50.3 | 29.7 | 20 | 259 | 10 | 26.47154 | 2 | 1050 | 734.9842 | 10 | 7.018
50.3 | 34.7 | 15 | 145 | 10 | 26.47154 | 2 | 1050 | 734.9842 | 10 | 7.018
50.3 | 39.7 | 10 | 52 | 10 | 26.47154 | 2 | 1050 | 734.9842 | 10 | 7.018
50.3 | 44.7 | 5 | 40 | 10 | 26.47154 | 2 | 1050 | 734.9842 | 10 | 7.018
50.7 | 19.3 | 30 | 441 | 10 | 26.47154 | 2 | 1050 | 734.9842 | 10 | 7.042
50.7 | 24.3 | 25 | 265 | 10 | 26.47154 | 2 | 1050 | 734.9842 | 10 | 7.042
50.7 | 29.3 | 20 | 143 | 10 | 26.47154 | 2 | 1050 | 734.9842 | 10 | 7.042
50.7 | 34.3 | 15 | 28 | 10 | 26.47154 | 2 | 1050 | 734.9842 | 10 | 7.042
50.7 | 39.3 | 10 | -64 | 10 | 26.47154 | 2 | 1050 | 734.9842 | 10 | 7.042
50.7 | 44.3 | 5 | -8 | 10 | 26.47154 | 2 | 1050 | 734.9842 | 10 | 7.042
51 | 19 | 30 | 394 | 10 | 26.47154 | 2 | 1050 | 734.9842 | 10 | 7.06
51 | 24 | 25 | 156 | 10 | 26.47154 | 2 | 1050 | 734.9842 | 10 | 7.06
51 | 29 | 20 | 3 | 10 | 26.47154 | 2 | 1050 | 734.9842 | 10 | 7.06
51 | 31 | 18 | 139.6928 | 10 | 26.47154 | 2 | 1050 | 734.9842 | 10 | 7.06
51 | 47.5 | 1.5 | -94 | 10 | 26.47154 | 2 | 1050 | 734.9842 | 10 | 7.06
51.2 | 18.8 | 30 | 139.6928 | 10 | 26.47154 | 2 | 1050 | 734.9842 | 10 | 7.072
51.2 | 23.8 | 25 | 139.6928 | 10 | 26.47154 | 2 | 1050 | 734.9842 | 10 | 7.072
51.2 | 28.8 | 20 | 139.6928 | 10 | 26.47154 | 2 | 1050 | 734.9842 | 10 | 7.072
49.5 | 40.5 | 10 | 112.3333 | 10 | 26.47154 | 24 | 1000 | 734.9842 | 10 | 6.97
50 | 38 | 12 | 139.6928 | 11.53166 | 26.47154 | 0.14075 | 575 | 734.9842 | 11.53166 | 7
47 | 52.1 | 0.9 | 139.6928 | 11.53166 | 26.47154 | 0.5 | 1000 | 734.9842 | 11.53166 | 6.82
47.1 | 52 | 0.9 | 139.6928 | 11.53166 | 26.47154 | 0.5 | 1000 | 734.9842 | 11.53166 | 6.826
49.3 | 49.8 | 0.9 | 139.6928 | 11.53166 | 26.47154 | 0.5 | 1000 | 734.9842 | 11.53166 | 6.958
49.8 | 49.3 | 0.9 | 139.6928 | 11.53166 | 26.47154 | 0.5 | 1000 | 734.9842 | 11.53166 | 6.988
50.3 | 25 | 24.7 | 314.7059 | 11.53166 | 26.47154 | 20 | 1050 | 734.9842 | 11.53166 | 7.018
48.5 | 36.5 | 15 | 139.6928 | 11.53166 | 1 | 10 | 1000 | 1000 | 11.53166 | 6.91
48.5 | 36.5 | 15 | 139.6928 | 11.53166 | 1 | 10 | 1000 | 1000 | 11.53166 | 6.91
48.5 | 36.5 | 15 | 139.6928 | 11.53166 | 1 | 10 | 1000 | 1000 | 11.53166 | 6.91
48.5 | 36.5 | 15 | 200 | 11.53166 | 1 | 10 | 1000 | 1000 | 11.53166 | 6.91
48.5 | 36.5 | 15 | 200 | 10 | 1 | 10 | 1000 | 1000 | 10 | 6.91
48.5 | 36.5 | 15 | 139.6928 | 11.53166 | 1 | 10 | 1000 | 1000 | 11.53166 | 6.91
50 | 30 | 20 | 239 | 15 | 26.47154 | 4 | 1000 | 734.9842 | 15 | 7
50.6 | 29.4 | 20 | 154.4706 | 15 | 5.5625 | 4 | 1000 | 550 | 15 | 7.036
50.8 | 29.2 | 20 | 48 | 15 | 2 | 4 | 1000 | 550 | 15 | 7.048
49 | 36 | 15 | 139.6928 | 11.53166 | 1 | 1.5 | 950 | 1000 | 11.53166 | 6.94
50.6 | 29.4 | 20 | 139.6928 | 15 | 7.7 | 4 | 950 | 550 | 15 | 7.036
50 | 30 | 20 | 139.6928 | 11.53166 | 26.47154 | 4 | 1000 | 734.9842 | 11.53166 | 7
50.6 | 29.4 | 20 | 139.6928 | 11.53166 | 2 | 4 | 1000 | 550 | 11.53166 | 7.036
50.8 | 29.2 | 20 | 139.6928 | 11.53166 | 2 | 4 | 1000 | 550 | 11.53166 | 7.048
49 | 36 | 15 | 193.5 | 10 | 1 | 1.5 | 950 | 1000 | 10 | 6.94
49 | 36 | 15 | 139.6928 | 11.53166 | 1 | 1.5 | 950 | 900 | 11.53166 | 6.94
49 | 36 | 15 | 192 | 10 | 1 | 1.5 | 950 | 1000 | 10 | 6.94
49 | 36 | 15 | 179 | 11.53166 | 1 | 1.5 | 950 | 900 | 11.53166 | 6.94
49 | 36 | 15 | 137.1429 | 11.53166 | 1 | 1.5 | 950 | 900 | 11.53166 | 6.94
49 | 36 | 15 | 169 | 15 | 26.47154 | 4 | 1000 | 734.9842 | 15 | 6.94
50.4 | 29.6 | 20 | 194.6667 | 15 | 4 | 4 | 1000 | 950 | 15 | 7.024
49 | 36 | 15 | 139.6928 | 11.53166 | 26.47154 | 1 | 1100 | 734.9842 | 11.53166 | 6.94
49 | 36 | 15 | 171.6667 | 20 | 26.47154 | 1 | 1083.333 | 734.9842 | 20 | 6.94
49 | 36 | 15 | 154 | 10 | 26.47154 | 0.033 | 1100 | 734.9842 | 10 | 6.94
49 | 36 | 15 | 194.8571 | 20 | 26.47154 | 3 | 900 | 734.9842 | 20 | 6.94
49 | 36 | 15 | 194 | 20 | 26.47154 | 1 | 900 | 734.9842 | 20 | 6.94
49 | 36 | 15 | 139.6928 | 11.53166 | 26.47154 | 1 | 1100 | 734.9842 | 11.53166 | 6.94
49 | 36 | 15 | 139.6928 | 11.53166 | 1 | 1.5 | 950 | 1000 | 11.53166 | 6.94
49 | 36 | 15 | 184 | 11.53166 | 1 | 1.5 | 950 | 1000 | 11.53166 | 6.94
48 | 27 | 25 | 139.6928 | 11.53166 | 26.47154 | 24 | 1000 | 734.9842 | 11.53166 | 6.88
48 | 32 | 20 | 139.6928 | 11.53166 | 26.47154 | 24 | 1000 | 734.9842 | 11.53166 | 6.88
48 | 39.5 | 12.5 | 139.6928 | 11.53166 | 26.47154 | 24 | 1000 | 734.9842 | 11.53166 | 6.88
48 | 42 | 10 | 139.6928 | 11.53166 | 26.47154 | 24 | 1000 | 734.9842 | 11.53166 | 6.88
48 | 44.5 | 7.5 | 139.6928 | 11.53166 | 26.47154 | 24 | 1000 | 734.9842 | 11.53166 | 6.88
48 | 51 | 1 | 139.6928 | 11.53166 | 26.47154 | 24 | 1000 | 734.9842 | 11.53166 | 6.88
49 | 36 | 15 | 139.6928 | 11.53166 | 1 | 15 | 950 | 900 | 11.53166 | 6.94
36 | 49 | 15 | 278 | 20 | 26.47154 | 5 | 900 | 734.9842 | 20 | 6.16
41 | 49 | 10 | 154 | 20 | 26.47154 | 5 | 900 | 734.9842 | 20 | 6.46
44 | 49 | 7 | 91 | 20 | 26.47154 | 5 | 900 | 734.9842 | 20 | 6.64
46 | 49 | 5 | 79 | 20 | 26.47154 | 5 | 900 | 734.9842 | 20 | 6.76
48 | 49 | 3 | 76 | 20 | 26.47154 | 5 | 900 | 734.9842 | 20 | 6.88
45 | 32 | 23 | 190 | 11.53166 | 26.47154 | 0.00694 | 550 | 734.9842 | 11.53166 | 6.7
47.9 | 35.7 | 16.4 | 130 | 11.53166 | 26.47154 | 0.00694 | 550 | 734.9842 | 11.53166 | 6.874
48 | 37.7 | 14.3 | 103 | 11.53166 | 26.47154 | 0.00694 | 550 | 734.9842 | 11.53166 | 6.88
47.9 | 35.7 | 16.4 | 158.75 | 10 | 26.47154 | 0.00694 | 675 | 734.9842 | 10 | 6.874
49 | 36 | 15 | 184 | 11.53166 | 1 | 15 | 950 | 900 | 11.53166 | 6.94
51 | 36.5 | 12.5 | 20.1 | 5 | 1 | 4 | 1000 | 900 | 5 | 7.06
48.5 | 21.5 | 30 | 403.2857 | 11.53166 | 0.5 | 24 | 1000 | 900 | 11.53166 | 6.91
48.5 | 26.5 | 25 | 139.6928 | 11.53166 | 0.5 | 24 | 1000 | 900 | 11.53166 | 6.91
48.5 | 31.5 | 20 | 139.6928 | 11.53166 | 0.5 | 24 | 1000 | 900 | 11.53166 | 6.91
48.5 | 36.5 | 15 | 200.1429 | 11.53166 | 0.5 | 24 | 1000 | 900 | 11.53166 | 6.91
48.5 | 45.5 | 6 | 139.6928 | 11.53166 | 0.5 | 24 | 1000 | 900 | 11.53166 | 6.91
48.5 | 50.5 | 1 | 139.6928 | 11.53166 | 0.5 | 24 | 1000 | 900 | 11.53166 | 6.91
48.5 | 26.5 | 25 | 409 | 11.53166 | 26.47154 | 24 | 1000 | 734.9842 | 11.53166 | 6.91
48.5 | 31.5 | 20 | 299 | 11.53166 | 26.47154 | 24 | 1000 | 734.9842 | 11.53166 | 6.91
48.5 | 36.5 | 15 | 199 | 11.53166 | 26.47154 | 24 | 1000 | 734.9842 | 11.53166 | 6.91
48.5 | 46.5 | 5 | 79 | 11.53166 | 26.47154 | 24 | 1000 | 734.9842 | 11.53166 | 6.91
48.5 | 50.5 | 1 | 60 | 11.53166 | 26.47154 | 24 | 1000 | 734.9842 | 11.53166 | 6.91
49.3 | 49.5 | 1.2 | 139.6928 | 11.53166 | 26.47154 | 24 | 1000 | 734.9842 | 11.53166 | 6.958
50.4 | 43.5 | 6.1 | 139.6928 | 11.53166 | 26.47154 | 24 | 1000 | 734.9842 | 11.53166 | 7.024
51 | 32.5 | 16.5 | 255 | 11.53166 | 26.47154 | 24 | 1000 | 734.9842 | 11.53166 | 7.06
55 | 22.8 | 22.2 | 139.6928 | 11.53166 | 26.47154 | 24 | 1000 | 734.9842 | 11.53166 | 7.3
56.3 | 16.3 | 27.4 | 139.6928 | 11.53166 | 26.47154 | 24 | 1000 | 734.9842 | 11.53166 | 7.378
49.5 | 35.5 | 15 | 209 | 10 | 26.47154 | 30 | 1000 | 734.9842 | 10 | 6.97
49.2 | 29.7 | 21.1 | 200 | 11.53166 | 26.47154 | 21.85245 | 877.4713 | 734.9842 | 11.53166 | 6.952
49.3 | 26.3 | 24.4 | 360 | 11.53166 | 26.47154 | 21.85245 | 877.4713 | 734.9842 | 11.53166 | 6.958
49.4 | 40.2 | 10.4 | 70 | 11.53166 | 26.47154 | 21.85245 | 877.4713 | 734.9842 | 11.53166 | 6.964
49.5 | 34.9 | 15.6 | 100 | 11.53166 | 26.47154 | 21.85245 | 877.4713 | 734.9842 | 11.53166 | 6.97
49.6 | 45.2 | 5.2 | -45 | 11.53166 | 26.47154 | 21.85245 | 877.4713 | 734.9842 | 11.53166 | 6.976
50 | 40 | 10 | 105 | 10 | 26.47154 | 21.85245 | 877.4713 | 734.9842 | 10 | 7
49.8 | 34.4 | 15.8 | 73 | 10 | 26.47154 | 21.85245 | 877.4713 | 734.9842 | 10 | 6.988
49.78 | 35.13 | 15.09 | 68 | 10 | 26.47154 | 21.85245 | 877.4713 | 734.9842 | 10 | 6.9868
50 | 35 | 15 | 185.8571 | 10 | 26.47154 | 21.85245 | 877.4713 | 734.9842 | 10 | 7
51 | 36.5 | 12.5 | -83 | 11.53166 | 26.47154 | 21.85245 | 877.4713 | 734.9842 | 11.53166 | 7.06
51 | 36.5 | 12.5 | -83 | 11.53166 | 26.47154 | 21.85245 | 877.4713 | 734.9842 | 11.53166 | 7.06
50 | 32 | 18 | 197 | 20 | 26.47154 | 21.85245 | 877.4713 | 734.9842 | 20 | 7
49.8 | 42.2 | 8 | 76 | 10 | 26.47154 | 21.85245 | 877.4713 | 734.9842 | 10 | 6.988
48.5 | 35.5 | 16 | 165.5 | 11.53166 | 26.47154 | 21.85245 | 877.4713 | 734.9842 | 11.53166 | 6.91
47.1 | 38.2 | 14.7 | 174 | 5 | 26.47154 | 21.85245 | 877.4713 | 734.9842 | 5 | 6.826
49 | 36.3 | 14.7 | 181 | 5 | 26.47154 | 21.85245 | 877.4713 | 734.9842 | 5 | 6.94
49.4 | 35.9 | 14.7 | 185 | 5 | 26.47154 | 21.85245 | 877.4713 | 734.9842 | 5 | 6.964
50.4 | 34.9 | 14.7 | 150 | 5 | 26.47154 | 21.85245 | 877.4713 | 734.9842 | 5 | 7.024
51 | 34.3 | 14.7 | 35 | 5 | 26.47154 | 21.85245 | 877.4713 | 734.9842 | 5 | 7.06
49.42 | 35.95 | 14.63 | 187 | 5 | 26.47154 | 21.85245 | 877.4713 | 734.9842 | 5 | 6.9652
50.3 | 25 | 24.7 | 304.3333 | 11.53166 | 26.47154 | 21.85245 | 877.4713 | 734.9842 | 11.53166 | 7.018
50.5 | 36.2 | 13.3 | -16 | 11.53166 | 26.47154 | 21.85245 | 877.4713 | 734.9842 | 11.53166 | 7.03
48.7 | 36.8 | 14.5 | 182 | 10 | 26.47154 | 21.85245 | 877.4713 | 734.9842 | 10 | 6.922
40 | 30 | 30 | 99 | 5 | 26.47154 | 21.85245 | 877.4713 | 734.9842 | 5 | 6.4
49 | 36 | 15 | 170 | 10 | 26.47154 | 21.85245 | 877.4713 | 734.9842 | 10 | 6.94
50 | 32 | 18 | 134 | 11.53166 | 26.47154 | 21.85245 | 877.4713 | 734.9842 | 11.53166 | 7
51 | 36.5 | 12.5 | -71 | 11.53166 | 26.47154 | 21.85245 | 877.4713 | 734.9842 | 11.53166 | 7.06
49.8 | 30.2 | 20 | 215 | 5 | 26.47154 | 21.85245 | 877.4713 | 734.9842 | 5 | 6.988
49.8 | 35.2 | 15 | 156 | 5 | 26.47154 | 21.85245 | 877.4713 | 734.9842 | 5 | 6.988
49.8 | 39.2 | 11 | 123 | 5 | 26.47154 | 21.85245 | 877.4713 | 734.9842 | 5 | 6.988
49.8 | 40.7 | 9.5 | 93 | 5 | 26.47154 | 21.85245 | 877.4713 | 734.9842 | 5 | 6.988
49.8 | 42.2 | 8 | 69 | 5 | 26.47154 | 21.85245 | 877.4713 | 734.9842 | 5 | 6.988
50 | 30 | 20 | 247 | 10 | 26.47154 | 21.85245 | 877.4713 | 734.9842 | 10 | 7
50 | 33 | 17 | 180 | 10 | 26.47154 | 21.85245 | 877.4713 | 734.9842 | 10 | 7
50 | 36 | 14 | 132 | 10 | 26.47154 | 21.85245 | 877.4713 | 734.9842 | 10 | 7
50 | 39 | 11 | 94 | 10 | 26.47154 | 21.85245 | 877.4713 | 734.9842 | 10 | 7
50 | 42 | 8 | 46 | 10 | 26.47154 | 21.85245 | 877.4713 | 734.9842 | 10 | 7
50 | 36 | 14 | 73.66667 | 10 | 26.47154 | 21.85245 | 877.4713 | 734.9842 | 10 | 7
50 | 38 | 12 | 115 | 40 | 26.47154 | 21.85245 | 877.4713 | 734.9842 | 40 | 7
50 | 30 | 20 | 247 | 11.53166 | 26.47154 | 21.85245 | 877.4713 | 734.9842 | 11.53166 | 7
50 | 32 | 18 | 227 | 11.53166 | 26.47154 | 21.85245 | 877.4713 | 734.9842 | 11.53166 | 7
50 | 35 | 15 | 177 | 11.53166 | 26.47154 | 21.85245 | 877.4713 | 734.9842 | 11.53166 | 7
50 | 38 | 12 | 132 | 11.53166 | 26.47154 | 21.85245 | 877.4713 | 734.9842 | 11.53166 | 7
50.5 | 36.2 | 13.3 | -33 | 40 | 26.47154 | 21.85245 | 877.4713 | 734.9842 | 40 | 7.03
50.5 | 36.2 | 13.3 | -32 | 11.53166 | 26.47154 | 21.85245 | 877.4713 | 734.9842 | 11.53166 | 7.03
50.3 | 29.7 | 20 | 139.6928 | 11.53166 | 26.47154 | 21.85245 | 877.4713 | 734.9842 | 11.53166 | 7.018
49.8 | 30.2 | 20 | 139.6928 | 11.53166 | 26.47154 | 21.85245 | 877.4713 | 734.9842 | 11.53166 | 6.988
49.8 | 35.2 | 15 | 139.6928 | 11.53166 | 26.47154 | 21.85245 | 877.4713 | 734.9842 | 11.53166 | 6.988
49.8 | 39.2 | 11 | 139.6928 | 11.53166 | 26.47154 | 21.85245 | 877.4713 | 734.9842 | 11.53166 | 6.988
49.8 | 40.7 | 9.5 | 139.6928 | 11.53166 | 26.47154 | 21.85245 | 877.4713 | 734.9842 | 11.53166 | 6.988
29.7 | 50.3 | 20 | 139.6928 | 11.53166 | 26.47154 | 21.85245 | 877.4713 | 734.9842 | 11.53166 | 5.782
30 | 50 | 20 | 139.6928 | 11.53166 | 26.47154 | 21.85245 | 877.4713 | 734.9842 | 11.53166 | 5.8
47 | 33 | 20 | 139.6928 | 11.53166 | 26.47154 | 21.85245 | 877.4713 | 734.9842 | 11.53166 | 6.82
50.2 | 35.8 | 14 | 139.6928 | 11.53166 | 26.47154 | 21.85245 | 877.4713 | 734.9842 | 11.53166 | 7.012
50.2 | 37.8 | 12 | 139.6928 | 11.53166 | 26.47154 | 21.85245 | 877.4713 | 734.9842 | 11.53166 | 7.012
50.2 | 39.8 | 10 | 139.6928 | 11.53166 | 26.47154 | 21.85245 | 877.4713 | 734.9842 | 11.53166 | 7.012
50.5 | 35.5 | 14 | 139.6928 | 11.53166 | 26.47154 | 21.85245 | 877.4713 | 734.9842 | 11.53166 | 7.03
50.5 | 37.5 | 12 | 139.6928 | 11.53166 | 26.47154 | 21.85245 | 877.4713 | 734.9842 | 11.53166 | 7.03
50.5 | 39.5 | 10 | 139.6928 | 11.53166 | 26.47154 | 21.85245 | 877.4713 | 734.9842 | 11.53166 | 7.03
50.8 | 35.2 | 14 | 139.6928 | 11.53166 | 26.47154 | 21.85245 | 877.4713 | 734.9842 | 11.53166 | 7.048
50.8 | 37.2 | 12 | 139.6928 | 11.53166 | 26.47154 | 21.85245 | 877.4713 | 734.9842 | 11.53166 | 7.048
50.8 | 39.2 | 10 | 139.6928 | 11.53166 | 26.47154 | 21.85245 | 877.4713 | 734.9842 | 11.53166 | 7.048
50.3 | 29.7 | 20 | 139.6928 | 11.53166 | 26.47154 | 21.85245 | 877.4713 | 734.9842 | 11.53166 | 7.018
50.3 | 29.7 | 20 | 139.6928 | 11.53166 | 26.47154 | 21.85245 | 877.4713 | 734.9842 | 11.53166 | 7.018
50.3 | 29.7 | 20 | 139.6928 | 11.53166 | 26.47154 | 21.85245 | 877.4713 | 734.9842 | 11.53166 | 7.018
50.3 | 29.7 | 20 | 139.6928 | 11.53166 | 26.47154 | 21.85245 | 877.4713 | 734.9842 | 11.53166 | 7.018
51 | 29 | 20 | 139.6928 | 11.53166 | 26.47154 | 21.85245 | 877.4713 | 734.9842 | 11.53166 | 7.06
51.2 | 23.4 | 25.4 | 139.6928 | 11.53166 | 26.47154 | 21.85245 | 877.4713 | 734.9842 | 11.53166 | 7.072
49 | 31 | 20 | 139.6928 | 11.53166 | 26.47154 | 21.85245 | 877.4713 | 734.9842 | 11.53166 | 6.94
49 | 36 | 15 | 139.6928 | 11.53166 | 26.47154 | 21.85245 | 877.4713 | 734.9842 | 11.53166 | 6.94
49 | 41 | 10 | 139.6928 | 11.53166 | 26.47154 | 21.85245 | 877.4713 | 734.9842 | 11.53166 | 6.94
50 | 30 | 20 | 139.6928 | 11.53166 | 26.47154 | 21.85245 | 877.4713 | 734.9842 | 11.53166 | 7
46.88 | 50 | 3.12 | 139.6928 | 11.53166 | 26.47154 | 21.85245 | 877.4713 | 734.9842 | 11.53166 | 6.8125
50 | 46.88 | 3.12 | 139.6928 | 11.53166 | 26.47154 | 21.85245 | 877.4713 | 734.9842 | 11.53166 | 7
50.3 | 29.7 | 20 | 139.6928 | 11.53166 | 26.47154 | 21.85245 | 877.4713 | 734.9842 | 11.53166 | 7.018
50.3 | 29.7 | 20 | 139.6928 | 11.53166 | 26.47154 | 21.85245 | 877.4713 | 734.9842 | 11.53166 | 7.018
50.3 | 29.7 | 20 | 139.6928 | 11.53166 | 26.47154 | 21.85245 | 877.4713 | 734.9842 | 11.53166 | 7.018
46.7 | 34.9 | 18.4 | 139.6928 | 11.53166 | 26.47154 | 21.85245 | 877.4713 | 734.9842 | 11.53166 | 6.802
50 | 32 | 18 | 139.6928 | 11.53166 | 26.47154 | 21.85245 | 877.4713 | 734.9842 | 11.53166 | 7
49 | 36 | 15 | 139.6928 | 11.53166 | 26.47154 | 21.85245 | 877.4713 | 734.9842 | 11.53166 | 6.94
49 | 39 | 12 | 139.6928 | 11.53166 | 26.47154 | 21.85245 | 877.4713 | 734.9842 | 11.53166 | 6.94
50.3 | 29.7 | 20 | 139.6928 | 11.53166 | 26.47154 | 21.85245 | 877.4713 | 734.9842 | 11.53166 | 7.018
50.3 | 29.7 | 20 | 139.6928 | 11.53166 | 26.47154 | 21.85245 | 877.4713 | 734.9842 | 11.53166 | 7.018
50.7 | 29.3 | 20 | 139.6928 | 11.53166 | 26.47154 | 21.85245 | 877.4713 | 734.9842 | 11.53166 | 7.042
51.2 | 28.8 | 20 | 139.6928 | 11.53166 | 26.47154 | 21.85245 | 877.4713 | 734.9842 | 11.53166 | 7.072
52 | 28 | 20 | 139.6928 | 11.53166 | 26.47154 | 21.85245 | 877.4713 | 734.9842 | 11.53166 | 7.12
41.5 | 43.3 | 15.2 | 139.6928 | 11.53166 | 26.47154 | 21.85245 | 877.4713 | 734.9842 | 11.53166 | 6.49
41.9 | 41.9 | 16.2 | 139.6928 | 11.53166 | 26.47154 | 21.85245 | 877.4713 | 734.9842 | 11.53166 | 6.514
42.5 | 42.3 | 15.2 | 139.6928 | 11.53166 | 26.47154 | 21.85245 | 877.4713 | 734.9842 | 11.53166 | 6.55
42.7 | 39.9 | 17.4 | 139.6928 | 11.53166 | 26.47154 | 21.85245 | 877.4713 | 734.9842 | 11.53166 | 6.562
43.1 | 40.6 | 16.3 | 139.6928 | 11.53166 | 26.47154 | 21.85245 | 877.4713 | 734.9842 | 11.53166 | 6.586
43.3 | 38.1 | 18.6 | 139.6928 | 11.53166 | 26.47154 | 21.85245 | 877.4713 | 734.9842 | 11.53166 | 6.598
43.6 | 38.8 | 17.6 | 139.6928 | 11.53166 | 26.47154 | 21.85245 | 877.4713 | 734.9842 | 11.53166 | 6.616
45.4 | 36.7 | 17.9 | 139.6928 | 11.53166 | 26.47154 | 21.85245 | 877.4713 | 734.9842 | 11.53166 | 6.724
46.1 | 39.6 | 14.3 | 139.6928 | 11.53166 | 26.47154 | 21.85245 | 877.4713 | 734.9842 | 11.53166 | 6.766
47 | 38.1 | 14.9 | 139.6928 | 11.53166 | 26.47154 | 21.85245 | 877.4713 | 734.9842 | 11.53166 | 6.82
47.7 | 35.1 | 17.2 | 139.6928 | 11.53166 | 26.47154 | 21.85245 | 877.4713 | 734.9842 | 11.53166 | 6.862
47.9 | 33.5 | 18.6 | 139.6928 | 11.53166 | 26.47154 | 21.85245 | 877.4713 | 734.9842 | 11.53166 | 6.874
48.7 | 37.7 | 13.6 | 139.6928 | 11.53166 | 26.47154 | 21.85245 | 877.4713 | 734.9842 | 11.53166 | 6.922
49.3 | 36.1 | 14.6 | 139.6928 | 11.53166 | 26.47154 | 21.85245 | 877.4713 | 734.9842 | 11.53166 | 6.958

## Engineered Features
Weighted_Atomic_Radius (pm) | Weighted_Electronegativity | Weighted_Arc (pm) | Weighted_Pettifor_Cs | Weighted_MeltingPoint (K) | Weighted_Period | Weighted_AtomicNumber | Weighted_AtomicMass (g/mol) | Weighted_dor (Å) | Computed_e_over_a | Atomic_Size_Mismatch | Entropy_of_Mixing (J/mol·K)
136.506 | 1.70506 | 131.304 | 4.521 | 1880.126 | 4.16 | 28.988 | 63.70796 | 1.844666 | 6.988 | 0.09405392 | 7.59336
137.831 | 1.67811 | 133.164 | 4.4975 | 1946.861 | 4.4 | 35.018 | 79.43646 | 1.870731 | 7.018 | 0.1053429 | 8.547594
137.231 | 1.69011 | 132.364 | 4.5125 | 1918.611 | 4.3 | 32.518 | 72.90546 | 1.858781 | 7.018 | 0.1010381 | 8.29311
137.231 | 1.69011 | 132.364 | 4.5125 | 1918.611 | 4.3 | 32.518 | 72.90546 | 1.858781 | 7.018 | 0.1010381 | 8.29311
137.231 | 1.69011 | 132.364 | 4.5125 | 1918.611 | 4.3 | 32.518 | 72.90546 | 1.858781 | 7.018 | 0.1010381 | 8.29311
136.954 | 1.69574 | 131.976 | 4.5175 | 1904.699 | 4.25 | 31.262 | 69.62914 | 1.853329 | 7.012 | 0.09867754 | 8.095592
137.9 | 1.677 | 133.2 | 4.49 | 1947.5 | 4.4 | 35 | 79.404 | 1.8723 | 7 | 0.1052087 | 8.560535
138.323 | 1.66827 | 133.82 | 4.4852 | 1970.026 | 4.482 | 37.068 | 84.79188 | 1.88053 | 7.018 | 0.1085624 | 8.624918
137.831 | 1.67811 | 133.164 | 4.4975 | 1946.861 | 4.4 | 35.018 | 79.43646 | 1.870731 | 7.018 | 0.1053429 | 8.547594
136.391 | 1.70691 | 131.244 | 4.5335 | 1879.061 | 4.16 | 29.018 | 63.76206 | 1.842051 | 7.018 | 0.09419549 | 7.586021
136.451 | 1.70571 | 131.324 | 4.532 | 1881.886 | 4.17 | 29.268 | 64.41516 | 1.843246 | 7.018 | 0.09471981 | 7.653132
136.511 | 1.70451 | 131.404 | 4.5305 | 1884.711 | 4.18 | 29.518 | 65.06826 | 1.844441 | 7.018 | 0.09523828 | 7.717292
136.451 | 1.70571 | 131.324 | 4.532 | 1881.886 | 4.17 | 29.268 | 64.41516 | 1.843246 | 7.018 | 0.09471981 | 7.653132
136.391 | 1.70691 | 131.244 | 4.5335 | 1879.061 | 4.16 | 29.018 | 63.76206 | 1.842051 | 7.018 | 0.09419549 | 7.586021
136.151 | 1.71171 | 130.924 | 4.5395 | 1867.761 | 4.12 | 28.018 | 61.14966 | 1.837271 | 7.018 | 0.09203759 | 7.284785
137.831 | 1.67811 | 133.164 | 4.4975 | 1946.861 | 4.4 | 35.018 | 79.43646 | 1.870731 | 7.018 | 0.1053429 | 8.547594
134.82 | 1.735 | 129.84 | 4.644 | 1837.28 | 4.04 | 26.24 | 56.3252 | 1.80836 | 7.24 | 0.08782142 | 6.420174
134.7 | 1.7374 | 129.68 | 4.647 | 1831.63 | 4.02 | 25.74 | 55.019 | 1.80597 | 7.24 | 0.08651637 | 6.136735
134.47 | 1.7411 | 129.56 | 4.672 | 1829.5 | 4.02 | 25.8 | 55.1272 | 1.80074 | 7.3 | 0.08652995 | 6.119881
134.6 | 1.7376 | 129.92 | 4.688 | 1844.32 | 4.08 | 27.36 | 59.154 | 1.80268 | 7.36 | 0.09045606 | 6.817228
137.936 | 1.67628 | 133.248 | 4.4891 | 1949.195 | 4.406 | 35.15 | 79.79586 | 1.873017 | 7 | 0.1054522 | 8.570337
137.831 | 1.67811 | 133.164 | 4.4975 | 1946.861 | 4.4 | 35.018 | 79.43646 | 1.870731 | 7.018 | 0.1053429 | 8.547594
136.506 | 1.70506 | 131.304 | 4.521 | 1880.126 | 4.16 | 28.988 | 63.70796 | 1.844666 | 6.988 | 0.09405392 | 7.59336
137.3 | 1.689 | 132.4 | 4.505 | 1919.25 | 4.3 | 32.5 | 72.873 | 1.86035 | 7 | 0.1009233 | 8.302189
136.7 | 1.701 | 131.6 | 4.52 | 1891 | 4.2 | 30 | 66.342 | 1.8484 | 7 | 0.09616475 | 7.842999
136.46 | 1.7058 | 131.28 | 4.526 | 1879.7 | 4.16 | 29 | 63.7296 | 1.84362 | 7 | 0.09411143 | 7.590533
136.22 | 1.7106 | 130.96 | 4.532 | 1868.4 | 4.12 | 28 | 61.1172 | 1.83884 | 7 | 0.09196325 | 7.288133
137.831 | 1.67811 | 133.164 | 4.4975 | 1946.861 | 4.4 | 35.018 | 79.43646 | 1.870731 | 7.018 | 0.1053429 | 8.547594
137.831 | 1.67811 | 133.164 | 4.4975 | 1946.861 | 4.4 | 35.018 | 79.43646 | 1.870731 | 7.018 | 0.1053429 | 8.547594
137.831 | 1.67811 | 133.164 | 4.4975 | 1946.861 | 4.4 | 35.018 | 79.43646 | 1.870731 | 7.018 | 0.1053429 | 8.547594
136.09 | 1.7141 | 130.6 | 4.516 | 1853.58 | 4.06 | 26.44 | 57.0904 | 1.8369 | 6.94 | 0.08833047 | 6.709759
135.85 | 1.7189 | 130.28 | 4.522 | 1842.28 | 4.02 | 25.44 | 54.478 | 1.83212 | 6.94 | 0.08594727 | 6.170374
138.54 | 1.6714 | 132.56 | 4.32 | 1908.04 | 4.2 | 29.52 | 65.4764 | 1.89024 | 6.52 | 0.09272094 | 7.872643
136.09 | 1.7141 | 130.6 | 4.516 | 1853.58 | 4.06 | 26.44 | 57.0904 | 1.8369 | 6.94 | 0.08833047 | 6.709759
135.85 | 1.7189 | 130.28 | 4.522 | 1842.28 | 4.02 | 25.44 | 54.478 | 1.83212 | 6.94 | 0.08594727 | 6.170374
139 | 1.664 | 132.8 | 4.27 | 1912.3 | 4.2 | 29.4 | 65.26 | 1.9007 | 6.4 | 0.09156778 | 7.842999
137.62 | 1.6862 | 132.08 | 4.42 | 1899.52 | 4.2 | 29.76 | 65.9092 | 1.86932 | 6.76 | 0.09467395 | 7.887435
137.39 | 1.6899 | 131.96 | 4.445 | 1897.39 | 4.2 | 29.82 | 66.0174 | 1.86409 | 6.82 | 0.09508971 | 7.88189
137.16 | 1.6936 | 131.84 | 4.47 | 1895.26 | 4.2 | 29.88 | 66.1256 | 1.85886 | 6.88 | 0.09547672 | 7.872643
139.33 | 1.6493 | 134.92 | 4.435 | 2006.13 | 4.6 | 39.94 | 92.3578 | 1.90143 | 6.94 | 0.1120153 | 8.633834
138.13 | 1.6733 | 133.32 | 4.465 | 1949.63 | 4.4 | 34.94 | 79.2958 | 1.87753 | 6.94 | 0.1047444 | 8.600798
137.53 | 1.6853 | 132.52 | 4.48 | 1921.38 | 4.3 | 32.44 | 72.7648 | 1.86558 | 6.94 | 0.1005231 | 8.329829
137.05 | 1.6949 | 131.88 | 4.492 | 1898.78 | 4.22 | 30.44 | 67.54 | 1.85602 | 6.94 | 0.09681349 | 7.971945
136.93 | 1.6973 | 131.72 | 4.495 | 1893.13 | 4.2 | 29.94 | 66.2338 | 1.85363 | 6.94 | 0.09583506 | 7.859683
136.69 | 1.7021 | 131.4 | 4.501 | 1881.83 | 4.16 | 28.94 | 63.6214 | 1.84885 | 6.94 | 0.09381212 | 7.60321
136.33 | 1.7093 | 130.92 | 4.51 | 1864.88 | 4.1 | 27.44 | 59.7028 | 1.84168 | 6.94 | 0.09060047 | 7.121201
136.09 | 1.7141 | 130.6 | 4.516 | 1853.58 | 4.06 | 26.44 | 57.0904 | 1.8369 | 6.94 | 0.08833047 | 6.709759
135.85 | 1.7189 | 130.28 | 4.522 | 1842.28 | 4.02 | 25.44 | 54.478 | 1.83212 | 6.94 | 0.08594727 | 6.170374
135.79 | 1.7201 | 130.2 | 4.5235 | 1839.455 | 4.01 | 25.19 | 53.8249 | 1.830925 | 6.94 | 0.08533262 | 5.994788
136.7 | 1.701 | 131.6 | 4.52 | 1891 | 4.2 | 30 | 66.342 | 1.8484 | 7 | 0.09616475 | 7.842999
136.654 | 1.70174 | 131.576 | 4.525 | 1890.574 | 4.2 | 30.012 | 66.36364 | 1.847354 | 7.012 | 0.09622726 | 7.839213
136.585 | 1.70285 | 131.54 | 4.5325 | 1889.935 | 4.2 | 30.03 | 66.3961 | 1.845785 | 7.03 | 0.09631887 | 7.833254
137.67 | 1.6807 | 133.08 | 4.515 | 1945.37 | 4.4 | 35.06 | 79.5122 | 1.86707 | 7.06 | 0.1056472 | 8.515838
137.9 | 1.677 | 133.2 | 4.49 | 1947.5 | 4.4 | 35 | 79.404 | 1.8723 | 7 | 0.1052087 | 8.560535
139.816 | 1.64768 | 133.888 | 4.2496 | 1950.72 | 4.336 | 32.8 | 74.14216 | 1.916952 | 6.4 | 0.09706595 | 8.553307
139.516 | 1.65368 | 133.488 | 4.2571 | 1936.595 | 4.286 | 31.55 | 70.87666 | 1.910977 | 6.4 | 0.09513853 | 8.334805
139.204 | 1.65992 | 133.072 | 4.2649 | 1921.905 | 4.234 | 30.25 | 67.48054 | 1.904763 | 6.4 | 0.09302003 | 8.056657
138.916 | 1.66568 | 132.688 | 4.2721 | 1908.345 | 4.186 | 29.05 | 64.34566 | 1.899027 | 6.4 | 0.0909536 | 7.746841
138.796 | 1.66808 | 132.528 | 4.2751 | 1902.695 | 4.166 | 28.55 | 63.03946 | 1.896637 | 6.4 | 0.09005919 | 7.600389
138.568 | 1.67264 | 132.224 | 4.2808 | 1891.96 | 4.128 | 27.6 | 60.55768 | 1.892096 | 6.4 | 0.08830253 | 7.288926
139.037 | 1.66101 | 133.316 | 4.3172 | 1935.79 | 4.302 | 32.1 | 72.19212 | 1.899814 | 6.55 | 0.09733846 | 8.421426
138.761 | 1.66653 | 132.948 | 4.3241 | 1922.795 | 4.256 | 30.95 | 69.18786 | 1.894317 | 6.55 | 0.09543716 | 8.203539
138.497 | 1.67181 | 132.596 | 4.3307 | 1910.365 | 4.212 | 29.85 | 66.31422 | 1.889059 | 6.55 | 0.09352766 | 7.953672
138.053 | 1.68069 | 132.004 | 4.3418 | 1889.46 | 4.138 | 28 | 61.48128 | 1.880216 | 6.55 | 0.09009826 | 7.423042
137.813 | 1.68549 | 131.684 | 4.3478 | 1878.16 | 4.098 | 27 | 58.86888 | 1.875436 | 6.55 | 0.08812039 | 7.06166
138.558 | 1.66834 | 133.144 | 4.3773 | 1934.985 | 4.318 | 32.65 | 73.50758 | 1.888651 | 6.7 | 0.09939799 | 8.470914
138.258 | 1.67434 | 132.744 | 4.3848 | 1920.86 | 4.268 | 31.4 | 70.24208 | 1.882676 | 6.7 | 0.09728752 | 8.260111
137.922 | 1.68106 | 132.296 | 4.3932 | 1905.04 | 4.212 | 30 | 66.58472 | 1.875984 | 6.7 | 0.09478562 | 7.962511
137.682 | 1.68586 | 131.976 | 4.3992 | 1893.74 | 4.172 | 29 | 63.97232 | 1.871204 | 6.7 | 0.09290226 | 7.703865
137.418 | 1.69114 | 131.624 | 4.4058 | 1881.31 | 4.128 | 27.9 | 61.09868 | 1.865946 | 6.7 | 0.09073055 | 7.365605
137.346 | 1.69258 | 131.528 | 4.4076 | 1877.92 | 4.116 | 27.6 | 60.31496 | 1.864512 | 6.7 | 0.09011905 | 7.261752
137.094 | 1.69762 | 131.192 | 4.4139 | 1866.055 | 4.074 | 26.55 | 57.57194 | 1.859493 | 6.7 | 0.08791002 | 6.848478
138.115 | 1.67495 | 133.02 | 4.4365 | 1935.875 | 4.34 | 33.35 | 75.2149 | 1.878205 | 6.85 | 0.1015745 | 8.501008
137.815 | 1.68095 | 132.62 | 4.444 | 1921.75 | 4.29 | 32.1 | 71.9494 | 1.87223 | 6.85 | 0.09943531 | 8.324719
137.515 | 1.68695 | 132.22 | 4.4515 | 1907.625 | 4.24 | 30.85 | 68.6839 | 1.866255 | 6.85 | 0.0971803 | 8.09873
137.251 | 1.69223 | 131.868 | 4.4581 | 1895.195 | 4.196 | 29.75 | 65.81026 | 1.860997 | 6.85 | 0.09509286 | 7.853464
136.927 | 1.69871 | 131.436 | 4.4662 | 1879.94 | 4.142 | 28.4 | 62.28352 | 1.854544 | 6.85 | 0.09238822 | 7.481888
136.723 | 1.70279 | 131.164 | 4.4713 | 1870.335 | 4.108 | 27.55 | 60.06298 | 1.850481 | 6.85 | 0.09059821 | 7.198573
136.423 | 1.70879 | 130.764 | 4.4788 | 1856.21 | 4.058 | 26.3 | 56.79748 | 1.844506 | 6.85 | 0.08783275 | 6.685017
139 | 1.664 | 132.8 | 4.27 | 1912.3 | 4.2 | 29.4 | 65.26 | 1.9007 | 6.4 | 0.09156778 | 7.842999
137.62 | 1.6862 | 132.08 | 4.42 | 1899.52 | 4.2 | 29.76 | 65.9092 | 1.86932 | 6.76 | 0.09467395 | 7.887435
137.39 | 1.6899 | 131.96 | 4.445 | 1897.39 | 4.2 | 29.82 | 66.0174 | 1.86409 | 6.82 | 0.09508971 | 7.88189
137.16 | 1.6936 | 131.84 | 4.47 | 1895.26 | 4.2 | 29.88 | 66.1256 | 1.85886 | 6.88 | 0.09547672 | 7.872643
139.33 | 1.6493 | 134.92 | 4.435 | 2006.13 | 4.6 | 39.94 | 92.3578 | 1.90143 | 6.94 | 0.1120153 | 8.633834
138.73 | 1.6613 | 134.12 | 4.45 | 1977.88 | 4.5 | 37.44 | 85.8268 | 1.88948 | 6.94 | 0.1085594 | 8.699389
138.13 | 1.6733 | 133.32 | 4.465 | 1949.63 | 4.4 | 34.94 | 79.2958 | 1.87753 | 6.94 | 0.1047444 | 8.600798
137.53 | 1.6853 | 132.52 | 4.48 | 1921.38 | 4.3 | 32.44 | 72.7648 | 1.86558 | 6.94 | 0.1005231 | 8.329829
137.05 | 1.6949 | 131.88 | 4.492 | 1898.78 | 4.22 | 30.44 | 67.54 | 1.85602 | 6.94 | 0.09681349 | 7.971945
136.93 | 1.6973 | 131.72 | 4.495 | 1893.13 | 4.2 | 29.94 | 66.2338 | 1.85363 | 6.94 | 0.09583506 | 7.859683
136.69 | 1.7021 | 131.4 | 4.501 | 1881.83 | 4.16 | 28.94 | 63.6214 | 1.84885 | 6.94 | 0.09381212 | 7.60321
136.33 | 1.7093 | 130.92 | 4.51 | 1864.88 | 4.1 | 27.44 | 59.7028 | 1.84168 | 6.94 | 0.09060047 | 7.121201
136.09 | 1.7141 | 130.6 | 4.516 | 1853.58 | 4.06 | 26.44 | 57.0904 | 1.8369 | 6.94 | 0.08833047 | 6.709759
135.91 | 1.7177 | 130.36 | 4.5205 | 1845.105 | 4.03 | 25.69 | 55.1311 | 1.833315 | 6.94 | 0.08655422 | 6.323793
135.85 | 1.7189 | 130.28 | 4.522 | 1842.28 | 4.02 | 25.44 | 54.478 | 1.83212 | 6.94 | 0.08594727 | 6.170374
138.5 | 1.665 | 134 | 4.475 | 1975.75 | 4.5 | 37.5 | 85.935 | 1.88425 | 7 | 0.1090826 | 8.644238
136.7 | 1.701 | 131.6 | 4.52 | 1891 | 4.2 | 30 | 66.342 | 1.8484 | 7 | 0.09616475 | 7.842999
137.2425 | 1.689925 | 132.37 | 4.51125 | 1918.7175 | 4.3 | 32.515 | 72.90005 | 1.8590425 | 7.015 | 0.1010191 | 8.294649
136.9425 | 1.695925 | 131.97 | 4.51875 | 1904.5925 | 4.25 | 31.265 | 69.63455 | 1.8530675 | 7.015 | 0.09869483 | 8.094352
136.6425 | 1.701925 | 131.57 | 4.52625 | 1890.4675 | 4.2 | 30.015 | 66.36905 | 1.8470925 | 7.015 | 0.09624271 | 7.838244
138.385 | 1.66685 | 133.94 | 4.4875 | 1974.685 | 4.5 | 37.53 | 85.9891 | 1.881635 | 7.03 | 0.109335 | 8.614799
136.585 | 1.70285 | 131.54 | 4.5325 | 1889.935 | 4.2 | 30.03 | 66.3961 | 1.845785 | 7.03 | 0.09631887 | 7.833254
136.47 | 1.7047 | 131.48 | 4.545 | 1888.87 | 4.2 | 30.06 | 66.4502 | 1.84317 | 7.06 | 0.09646583 | 7.822572
137.831 | 1.67811 | 133.164 | 4.4975 | 1946.861 | 4.4 | 35.018 | 79.43646 | 1.870731 | 7.018 | 0.1053429 | 8.547594
139.1 | 1.653 | 134.8 | 4.46 | 2004 | 4.6 | 40 | 92.466 | 1.8962 | 7 | 0.1125934 | 8.560535
137.9 | 1.677 | 133.2 | 4.49 | 1947.5 | 4.4 | 35 | 79.404 | 1.8723 | 7 | 0.1052087 | 8.560535
138.13 | 1.6733 | 133.32 | 4.465 | 1949.63 | 4.4 | 34.94 | 79.2958 | 1.87753 | 6.94 | 0.1047444 | 8.600798
138.015 | 1.67515 | 133.26 | 4.4775 | 1948.565 | 4.4 | 34.97 | 79.3499 | 1.874915 | 6.97 | 0.1049798 | 8.581217
137.831 | 1.67811 | 133.164 | 4.4975 | 1946.861 | 4.4 | 35.018 | 79.43646 | 1.870731 | 7.018 | 0.1053429 | 8.547594
137.66 | 1.6818 | 132.88 | 4.496 | 1936.2 | 4.36 | 34 | 76.7916 | 1.86752 | 7 | 0.103547 | 8.479085
137.66 | 1.6818 | 132.88 | 4.496 | 1936.2 | 4.36 | 34 | 76.7916 | 1.86752 | 7 | 0.103547 | 8.479085
136.77 | 1.6987 | 131.88 | 4.5375 | 1902.995 | 4.25 | 31.31 | 69.7157 | 1.849145 | 7.06 | 0.09894579 | 8.074591
136.506 | 1.70506 | 131.304 | 4.521 | 1880.126 | 4.16 | 28.988 | 63.70796 | 1.844666 | 6.988 | 0.09405392 | 7.59336
137.831 | 1.67811 | 133.164 | 4.4975 | 1946.861 | 4.4 | 35.018 | 79.43646 | 1.870731 | 7.018 | 0.1053429 | 8.547594
137.831 | 1.67811 | 133.164 | 4.4975 | 1946.861 | 4.4 | 35.018 | 79.43646 | 1.870731 | 7.018 | 0.1053429 | 8.547594
137.831 | 1.67811 | 133.164 | 4.4975 | 1946.861 | 4.4 | 35.018 | 79.43646 | 1.870731 | 7.018 | 0.1053429 | 8.547594
137.876 | 1.67856 | 132.944 | 4.4675 | 1935.931 | 4.35 | 33.678 | 76.00866 | 1.872601 | 6.928 | 0.1025982 | 8.494213
138.037 | 1.67489 | 133.252 | 4.4731 | 1947.861 | 4.396 | 34.858 | 79.06702 | 1.875483 | 6.958 | 0.104725 | 8.581918
139.226 | 1.65102 | 134.856 | 4.4453 | 2004.713 | 4.598 | 39.914 | 92.27046 | 1.899099 | 6.964 | 0.1121831 | 8.608293
138.713 | 1.66101 | 134.228 | 4.4639 | 1983.169 | 4.524 | 38.082 | 87.46998 | 1.888687 | 6.982 | 0.1097983 | 8.657732
138.235 | 1.67039 | 133.628 | 4.4797 | 1962.403 | 4.452 | 36.294 | 82.7893 | 1.879037 | 6.994 | 0.1072227 | 8.630031
137.108 | 1.69284 | 132.144 | 4.5098 | 1910.21 | 4.268 | 31.7 | 70.78308 | 1.856526 | 7 | 0.09945547 | 8.179121
137.0904 | 1.693156 | 132.128 | 4.51101 | 1909.7293 | 4.2666 | 31.6674 | 70.695974 | 1.8561495 | 7.0024 | 0.09940464 | 8.172218
137.831 | 1.67811 | 133.164 | 4.4975 | 1946.861 | 4.4 | 35.018 | 79.43646 | 1.870731 | 7.018 | 0.1053429 | 8.547594
137.831 | 1.67811 | 133.164 | 4.4975 | 1946.861 | 4.4 | 35.018 | 79.43646 | 1.870731 | 7.018 | 0.1053429 | 8.547594
138.272 | 1.66848 | 133.92 | 4.5038 | 1975.454 | 4.508 | 37.772 | 86.58732 | 1.87893 | 7.072 | 0.1099773 | 8.569282
137.415 | 1.68715 | 132.46 | 4.4925 | 1920.315 | 4.3 | 32.47 | 72.8189 | 1.862965 | 6.97 | 0.1007266 | 8.316511
137.946 | 1.67626 | 133.224 | 4.485 | 1947.926 | 4.4 | 34.988 | 79.38236 | 1.873346 | 6.988 | 0.1051179 | 8.568941
137.346 | 1.68826 | 132.424 | 4.5 | 1919.676 | 4.3 | 32.488 | 72.85136 | 1.861396 | 6.988 | 0.1008454 | 8.308039
136.866 | 1.69786 | 131.784 | 4.512 | 1897.076 | 4.22 | 30.488 | 67.62656 | 1.851836 | 6.988 | 0.09709126 | 7.957238
136.746 | 1.70026 | 131.624 | 4.515 | 1891.426 | 4.2 | 29.988 | 66.32036 | 1.849446 | 6.988 | 0.0961011 | 7.846634
136.506 | 1.70506 | 131.304 | 4.521 | 1880.126 | 4.16 | 28.988 | 63.70796 | 1.844666 | 6.988 | 0.09405392 | 7.59336
136.266 | 1.70986 | 130.984 | 4.527 | 1868.826 | 4.12 | 27.988 | 61.09556 | 1.839886 | 6.988 | 0.09191218 | 7.290187
136.026 | 1.71466 | 130.664 | 4.533 | 1857.526 | 4.08 | 26.988 | 58.48316 | 1.835106 | 6.988 | 0.08966864 | 6.922987
135.786 | 1.71946 | 130.344 | 4.539 | 1846.226 | 4.04 | 25.988 | 55.87076 | 1.830326 | 6.988 | 0.08731494 | 6.46158
136.93 | 1.6973 | 131.72 | 4.495 | 1893.13 | 4.2 | 29.94 | 66.2338 | 1.85363 | 6.94 | 0.09583506 | 7.859683
138.91 | 1.6631 | 133.24 | 4.33 | 1934.16 | 4.3 | 32.08 | 72.1156 | 1.89696 | 6.58 | 0.09755033 | 8.412316
136.746 | 1.70026 | 131.624 | 4.515 | 1891.426 | 4.2 | 29.988 | 66.32036 | 1.849446 | 6.988 | 0.0961011 | 7.846634
139.409 | 1.65033 | 134.484 | 4.3772 | 1984.622 | 4.502 | 37.316 | 85.64364 | 1.904886 | 6.766 | 0.1069711 | 8.833105
139.824 | 1.6414 | 135.168 | 4.3803 | 2010.251 | 4.598 | 39.758 | 91.98914 | 1.912697 | 6.808 | 0.1105957 | 8.777485
138.601 | 1.66577 | 133.556 | 4.4128 | 1953.538 | 4.398 | 34.764 | 78.93796 | 1.888274 | 6.814 | 0.1036078 | 8.66693
136.635 | 1.70383 | 131.196 | 4.4889 | 1873.151 | 4.124 | 27.998 | 61.1945 | 1.848209 | 6.898 | 0.09170443 | 7.334524
135.908 | 1.71792 | 130.32 | 4.5167 | 1843.271 | 4.022 | 25.478 | 54.58698 | 1.833405 | 6.928 | 0.086029 | 6.202118
134.7 | 1.7374 | 129.68 | 4.647 | 1831.63 | 4.02 | 25.74 | 55.019 | 1.80597 | 7.24 | 0.08651637 | 6.136735
134.7 | 1.7374 | 129.68 | 4.647 | 1831.63 | 4.02 | 25.74 | 55.019 | 1.80597 | 7.24 | 0.08651637 | 6.136735
137.53 | 1.6853 | 132.52 | 4.48 | 1921.38 | 4.3 | 32.44 | 72.7648 | 1.86558 | 6.94 | 0.1005231 | 8.329829
137.17 | 1.6925 | 132.04 | 4.489 | 1904.43 | 4.24 | 30.94 | 68.8462 | 1.85841 | 6.94 | 0.09777087 | 8.07456
137.078 | 1.69398 | 131.992 | 4.499 | 1903.578 | 4.24 | 30.964 | 68.88948 | 1.856318 | 6.964 | 0.09791773 | 8.066663
137.078 | 1.69398 | 131.992 | 4.499 | 1903.578 | 4.24 | 30.964 | 68.88948 | 1.856318 | 6.964 | 0.09791773 | 8.066663
138.96 | 1.6576 | 134.24 | 4.425 | 1980.01 | 4.5 | 37.38 | 85.7186 | 1.89471 | 6.88 | 0.1080115 | 8.749644
138.36 | 1.6696 | 133.44 | 4.44 | 1951.76 | 4.4 | 34.88 | 79.1876 | 1.88276 | 6.88 | 0.1042544 | 8.636681
137.76 | 1.6816 | 132.64 | 4.455 | 1923.51 | 4.3 | 32.38 | 72.6566 | 1.87081 | 6.88 | 0.1000959 | 8.353463
137.46 | 1.6876 | 132.24 | 4.4625 | 1909.385 | 4.25 | 31.13 | 69.3911 | 1.864835 | 6.88 | 0.09784824 | 8.14056
136.68 | 1.7032 | 131.2 | 4.482 | 1872.66 | 4.12 | 27.88 | 60.9008 | 1.8493 | 6.88 | 0.09139817 | 7.302295
136.08 | 1.7152 | 130.4 | 4.497 | 1844.41 | 4.02 | 25.38 | 54.3698 | 1.83735 | 6.88 | 0.08573467 | 6.167014
134.7 | 1.7374 | 129.68 | 4.647 | 1831.63 | 4.02 | 25.74 | 55.019 | 1.80597 | 7.24 | 0.08651637 | 6.136735
137.831 | 1.67811 | 133.164 | 4.4975 | 1946.861 | 4.4 | 35.018 | 79.43646 | 1.870731 | 7.018 | 0.1053429 | 8.547594
137.67 | 1.6807 | 133.08 | 4.515 | 1945.37 | 4.4 | 35.06 | 79.5122 | 1.86707 | 7.06 | 0.1056472 | 8.515838
137.53 | 1.6853 | 132.52 | 4.48 | 1921.38 | 4.3 | 32.44 | 72.7648 | 1.86558 | 6.94 | 0.1005231 | 8.329829
138.362 | 1.66722 | 133.928 | 4.49 | 1974.472 | 4.5 | 37.536 | 85.99992 | 1.881112 | 7.036 | 0.1093848 | 8.60876
138.272 | 1.66848 | 133.92 | 4.5038 | 1975.454 | 4.508 | 37.772 | 86.58732 | 1.87893 | 7.072 | 0.1099773 | 8.569282
137.3 | 1.689 | 132.4 | 4.505 | 1919.25 | 4.3 | 32.5 | 72.873 | 1.86035 | 7 | 0.1009233 | 8.302189
137.53 | 1.6853 | 132.52 | 4.48 | 1921.38 | 4.3 | 32.44 | 72.7648 | 1.86558 | 6.94 | 0.1005231 | 8.329829
137.3 | 1.689 | 132.4 | 4.505 | 1919.25 | 4.3 | 32.5 | 72.873 | 1.86035 | 7 | 0.1009233 | 8.302189
136.7 | 1.701 | 131.6 | 4.52 | 1891 | 4.2 | 30 | 66.342 | 1.8484 | 7 | 0.09616475 | 7.842999
137.53 | 1.6853 | 132.52 | 4.48 | 1921.38 | 4.3 | 32.44 | 72.7648 | 1.86558 | 6.94 | 0.1005231 | 8.329829
137.53 | 1.6853 | 132.52 | 4.48 | 1921.38 | 4.3 | 32.44 | 72.7648 | 1.86558 | 6.94 | 0.1005231 | 8.329829
137.53 | 1.6853 | 132.52 | 4.48 | 1921.38 | 4.3 | 32.44 | 72.7648 | 1.86558 | 6.94 | 0.1005231 | 8.329829
137.53 | 1.6853 | 132.52 | 4.48 | 1921.38 | 4.3 | 32.44 | 72.7648 | 1.86558 | 6.94 | 0.1005231 | 8.329829
137.53 | 1.6853 | 132.52 | 4.48 | 1921.38 | 4.3 | 32.44 | 72.7648 | 1.86558 | 6.94 | 0.1005231 | 8.329829
137.231 | 1.69011 | 132.364 | 4.5125 | 1918.611 | 4.3 | 32.518 | 72.90546 | 1.858781 | 7.018 | 0.1010381 | 8.29311
137.831 | 1.67811 | 133.164 | 4.4975 | 1946.861 | 4.4 | 35.018 | 79.43646 | 1.870731 | 7.018 | 0.1053429 | 8.547594
137.831 | 1.67811 | 133.164 | 4.4975 | 1946.861 | 4.4 | 35.018 | 79.43646 | 1.870731 | 7.018 | 0.1053429 | 8.547594
137.831 | 1.67811 | 133.164 | 4.4975 | 1946.861 | 4.4 | 35.018 | 79.43646 | 1.870731 | 7.018 | 0.1053429 | 8.547594
140.75 | 1.6335 | 134.2 | 4.13 | 1951.2 | 4.3 | 31.6 | 71.25 | 1.9388 | 6.1 | 0.09200299 | 8.302189
139.025 | 1.66125 | 133.3 | 4.3175 | 1935.225 | 4.3 | 32.05 | 72.0615 | 1.899575 | 6.55 | 0.09725773 | 8.412805
137.3 | 1.689 | 132.4 | 4.505 | 1919.25 | 4.3 | 32.5 | 72.873 | 1.86035 | 7 | 0.1009233 | 8.302189
136.7 | 1.701 | 131.6 | 4.52 | 1891 | 4.2 | 30 | 66.342 | 1.8484 | 7 | 0.09616475 | 7.842999
137.9 | 1.677 | 133.2 | 4.49 | 1947.5 | 4.4 | 35 | 79.404 | 1.8723 | 7 | 0.1052087 | 8.560535
137.3 | 1.689 | 132.4 | 4.505 | 1919.25 | 4.3 | 32.5 | 72.873 | 1.86035 | 7 | 0.1009233 | 8.302189
136.7 | 1.701 | 131.6 | 4.52 | 1891 | 4.2 | 30 | 66.342 | 1.8484 | 7 | 0.09616475 | 7.842999
137.53 | 1.6853 | 132.52 | 4.48 | 1921.38 | 4.3 | 32.44 | 72.7648 | 1.86558 | 6.94 | 0.1005231 | 8.329829
137.831 | 1.67811 | 133.164 | 4.4975 | 1946.861 | 4.4 | 35.018 | 79.43646 | 1.870731 | 7.018 | 0.1053429 | 8.547594
137.831 | 1.67811 | 133.164 | 4.4975 | 1946.861 | 4.4 | 35.018 | 79.43646 | 1.870731 | 7.018 | 0.1053429 | 8.547594
137.831 | 1.67811 | 133.164 | 4.4975 | 1946.861 | 4.4 | 35.018 | 79.43646 | 1.870731 | 7.018 | 0.1053429 | 8.547594
137.831 | 1.67811 | 133.164 | 4.4975 | 1946.861 | 4.4 | 35.018 | 79.43646 | 1.870731 | 7.018 | 0.1053429 | 8.547594
136.93 | 1.6973 | 131.72 | 4.495 | 1893.13 | 4.2 | 29.94 | 66.2338 | 1.85363 | 6.94 | 0.09583506 | 7.859683
136.884 | 1.69804 | 131.696 | 4.5 | 1892.704 | 4.2 | 29.952 | 66.25544 | 1.852584 | 6.952 | 0.09590328 | 7.856645
136.838 | 1.69878 | 131.672 | 4.505 | 1892.278 | 4.2 | 29.964 | 66.27708 | 1.851538 | 6.964 | 0.09597037 | 7.853457
136.792 | 1.69952 | 131.648 | 4.51 | 1891.852 | 4.2 | 29.976 | 66.29872 | 1.850492 | 6.976 | 0.09603631 | 7.85012
136.746 | 1.70026 | 131.624 | 4.515 | 1891.426 | 4.2 | 29.988 | 66.32036 | 1.849446 | 6.988 | 0.0961011 | 7.846634
136.7 | 1.701 | 131.6 | 4.52 | 1891 | 4.2 | 30 | 66.342 | 1.8484 | 7 | 0.09616475 | 7.842999
136.654 | 1.70174 | 131.576 | 4.525 | 1890.574 | 4.2 | 30.012 | 66.36364 | 1.847354 | 7.012 | 0.09622726 | 7.839213
136.09 | 1.7141 | 130.6 | 4.516 | 1853.58 | 4.06 | 26.44 | 57.0904 | 1.8369 | 6.94 | 0.08833047 | 6.709759
135.85 | 1.7189 | 130.28 | 4.522 | 1842.28 | 4.02 | 25.44 | 54.478 | 1.83212 | 6.94 | 0.08594727 | 6.170374
137.3 | 1.689 | 132.4 | 4.505 | 1919.25 | 4.3 | 32.5 | 72.873 | 1.86035 | 7 | 0.1009233 | 8.302189
136.94 | 1.6962 | 131.92 | 4.514 | 1902.3 | 4.24 | 31 | 68.9544 | 1.85318 | 7 | 0.09812963 | 8.053665
136.7 | 1.701 | 131.6 | 4.52 | 1891 | 4.2 | 30 | 66.342 | 1.8484 | 7 | 0.09616475 | 7.842999
137.045 | 1.69545 | 131.78 | 4.4825 | 1894.195 | 4.2 | 29.91 | 66.1797 | 1.856245 | 6.91 | 0.09565947 | 7.866628
138.477 | 1.66537 | 133.988 | 4.4775 | 1975.537 | 4.5 | 37.506 | 85.94582 | 1.883727 | 7.006 | 0.1091336 | 8.638451
137.831 | 1.67811 | 133.164 | 4.4975 | 1946.861 | 4.4 | 35.018 | 79.43646 | 1.870731 | 7.018 | 0.1053429 | 8.547594
137.66 | 1.6818 | 132.88 | 4.496 | 1936.2 | 4.36 | 34 | 76.7916 | 1.86752 | 7 | 0.103547 | 8.479085
137.624 | 1.68252 | 132.832 | 4.4969 | 1934.505 | 4.354 | 33.85 | 76.39974 | 1.866803 | 7 | 0.1032918 | 8.464409
138.477 | 1.66537 | 133.988 | 4.4775 | 1975.537 | 4.5 | 37.506 | 85.94582 | 1.883727 | 7.006 | 0.1091336 | 8.638451
137.231 | 1.69011 | 132.364 | 4.5125 | 1918.611 | 4.3 | 32.518 | 72.90546 | 1.858781 | 7.018 | 0.1010381 | 8.29311
137.739 | 1.67959 | 133.116 | 4.5075 | 1946.009 | 4.4 | 35.042 | 79.47974 | 1.868639 | 7.042 | 0.1055183 | 8.529716
137.601 | 1.68181 | 133.044 | 4.5225 | 1944.731 | 4.4 | 35.078 | 79.54466 | 1.865501 | 7.078 | 0.1057738 | 8.501555
137.44 | 1.6844 | 132.96 | 4.54 | 1943.24 | 4.4 | 35.12 | 79.6204 | 1.86184 | 7.12 | 0.1060602 | 8.466643
137.53 | 1.6853 | 132.52 | 4.48 | 1921.38 | 4.3 | 32.44 | 72.7648 | 1.86558 | 6.94 | 0.1005231 | 8.329829
137.831 | 1.67811 | 133.164 | 4.4975 | 1946.861 | 4.4 | 35.018 | 79.43646 | 1.870731 | 7.018 | 0.1053429 | 8.547594
139 | 1.664 | 132.8 | 4.27 | 1912.3 | 4.2 | 29.4 | 65.26 | 1.9007 | 6.4 | 0.09156778 | 7.842999
136.93 | 1.6973 | 131.72 | 4.495 | 1893.13 | 4.2 | 29.94 | 66.2338 | 1.85363 | 6.94 | 0.09583506 | 7.859683
136.7 | 1.701 | 131.6 | 4.52 | 1891 | 4.2 | 30 | 66.342 | 1.8484 | 7 | 0.09616475 | 7.842999
139.1 | 1.653 | 134.8 | 4.46 | 2004 | 4.6 | 40 | 92.466 | 1.8962 | 7 | 0.1125934 | 8.560535
137.645 | 1.68345 | 132.58 | 4.4675 | 1922.445 | 4.3 | 32.41 | 72.7107 | 1.868195 | 6.91 | 0.1003129 | 8.342145
137.9 | 1.677 | 133.2 | 4.49 | 1947.5 | 4.4 | 35 | 79.404 | 1.8723 | 7 | 0.1052087 | 8.560535
137.3 | 1.689 | 132.4 | 4.505 | 1919.25 | 4.3 | 32.5 | 72.873 | 1.86035 | 7 | 0.1009233 | 8.302189
136.7 | 1.701 | 131.6 | 4.52 | 1891 | 4.2 | 30 | 66.342 | 1.8484 | 7 | 0.09616475 | 7.842999
136.1 | 1.713 | 130.8 | 4.535 | 1862.75 | 4.1 | 27.5 | 59.811 | 1.83645 | 7 | 0.09085136 | 7.114196
135.74 | 1.7202 | 130.32 | 4.544 | 1845.8 | 4.04 | 26 | 55.8924 | 1.82928 | 7 | 0.08735205 | 6.460969
135.551 | 1.72371 | 130.124 | 4.5545 | 1839.511 | 4.02 | 25.518 | 54.61866 | 1.825321 | 7.018 | 0.08617472 | 6.169719
137.831 | 1.67811 | 133.164 | 4.4975 | 1946.861 | 4.4 | 35.018 | 79.43646 | 1.870731 | 7.018 | 0.1053429 | 8.547594
137.739 | 1.67959 | 133.116 | 4.5075 | 1946.009 | 4.4 | 35.042 | 79.47974 | 1.868639 | 7.042 | 0.1055183 | 8.529716
137.624 | 1.68144 | 133.056 | 4.52 | 1944.944 | 4.4 | 35.072 | 79.53384 | 1.866024 | 7.072 | 0.1057319 | 8.506361
137.44 | 1.6844 | 132.96 | 4.54 | 1943.24 | 4.4 | 35.12 | 79.6204 | 1.86184 | 7.12 | 0.1060602 | 8.466643
137.831 | 1.67811 | 133.164 | 4.4975 | 1946.861 | 4.4 | 35.018 | 79.43646 | 1.870731 | 7.018 | 0.1053429 | 8.547594
136.93 | 1.6973 | 131.72 | 4.495 | 1893.13 | 4.2 | 29.94 | 66.2338 | 1.85363 | 6.94 | 0.09583506 | 7.859683
137.443 | 1.68623 | 132.572 | 4.4995 | 1925.113 | 4.32 | 32.994 | 74.16838 | 1.863263 | 6.994 | 0.1017759 | 8.371908
136.963 | 1.69583 | 131.932 | 4.5115 | 1902.513 | 4.24 | 30.994 | 68.94358 | 1.853703 | 6.994 | 0.09809501 | 8.055927
136.723 | 1.70063 | 131.612 | 4.5175 | 1891.213 | 4.2 | 29.994 | 66.33118 | 1.848923 | 6.994 | 0.09613307 | 7.844835
136.483 | 1.70543 | 131.292 | 4.5235 | 1879.913 | 4.16 | 28.994 | 63.71878 | 1.844143 | 6.994 | 0.09408282 | 7.591965
138.45 | 1.6705 | 133 | 4.38 | 1929.9 | 4.3 | 32.2 | 72.332 | 1.8865 | 6.7 | 0.09865106 | 8.400572
138.22 | 1.6742 | 132.88 | 4.405 | 1927.77 | 4.3 | 32.26 | 72.4402 | 1.88127 | 6.76 | 0.09916001 | 8.388814
137.875 | 1.67975 | 132.7 | 4.4425 | 1924.575 | 4.3 | 32.35 | 72.6025 | 1.873425 | 6.85 | 0.09987215 | 8.363786
137.76 | 1.6816 | 132.64 | 4.455 | 1923.51 | 4.3 | 32.38 | 72.6566 | 1.87081 | 6.88 | 0.1000959 | 8.353463
137.487 | 1.68571 | 132.556 | 4.4907 | 1923.705 | 4.312 | 32.77 | 73.60262 | 1.864399 | 6.97 | 0.1012604 | 8.358077
137.415 | 1.68715 | 132.46 | 4.4925 | 1920.315 | 4.3 | 32.47 | 72.8189 | 1.862965 | 6.97 | 0.1007266 | 8.316511
137.185 | 1.69085 | 132.34 | 4.5175 | 1918.185 | 4.3 | 32.53 | 72.9271 | 1.857735 | 7.03 | 0.1011132 | 8.286856
138.216 | 1.6714 | 133.472 | 4.4667 | 1955.419 | 4.422 | 35.502 | 80.75426 | 1.879113 | 6.952 | 0.1057143 | 8.628462
138.589 | 1.66385 | 133.988 | 4.4593 | 1973.851 | 4.488 | 37.158 | 85.07554 | 1.886477 | 6.958 | 0.1082789 | 8.680803
136.886 | 1.69782 | 131.736 | 4.5038 | 1894.538 | 4.208 | 30.164 | 66.79956 | 1.852494 | 6.964 | 0.09636666 | 7.899234
137.487 | 1.68571 | 132.556 | 4.4907 | 1923.705 | 4.312 | 32.77 | 73.60262 | 1.864399 | 6.97 | 0.1012604 | 8.358077
136.216 | 1.71104 | 130.88 | 4.5244 | 1864.732 | 4.104 | 27.576 | 60.02896 | 1.83902 | 6.976 | 0.0909778 | 7.153736
138.22 | 1.6742 | 132.88 | 4.405 | 1927.77 | 4.3 | 32.26 | 72.4402 | 1.88127 | 6.76 | 0.09916001 | 8.388814
137.231 | 1.69011 | 132.364 | 4.5125 | 1918.611 | 4.3 | 32.518 | 72.90546 | 1.858781 | 7.018 | 0.1010381 | 8.29311
139.146 | 1.65226 | 134.824 | 4.455 | 2004.426 | 4.6 | 39.988 | 92.44436 | 1.897246 | 6.988 | 0.1124796 | 8.575655
138.546 | 1.66426 | 134.024 | 4.47 | 1976.176 | 4.5 | 37.488 | 85.91336 | 1.885296 | 6.988 | 0.10898 | 8.655665
137.946 | 1.67626 | 133.224 | 4.485 | 1947.926 | 4.4 | 34.988 | 79.38236 | 1.873346 | 6.988 | 0.1051179 | 8.568941
137.346 | 1.68826 | 132.424 | 4.5 | 1919.676 | 4.3 | 32.488 | 72.85136 | 1.861396 | 6.988 | 0.1008454 | 8.308039
136.746 | 1.70026 | 131.624 | 4.515 | 1891.426 | 4.2 | 29.988 | 66.32036 | 1.849446 | 6.988 | 0.0961011 | 7.846634
136.146 | 1.71226 | 130.824 | 4.53 | 1863.176 | 4.1 | 27.488 | 59.78936 | 1.837496 | 6.988 | 0.09080363 | 7.115877
139.1 | 1.653 | 134.8 | 4.46 | 2004 | 4.6 | 40 | 92.466 | 1.8962 | 7 | 0.1125934 | 8.560535
138.5 | 1.665 | 134 | 4.475 | 1975.75 | 4.5 | 37.5 | 85.935 | 1.88425 | 7 | 0.1090826 | 8.644238
137.9 | 1.677 | 133.2 | 4.49 | 1947.5 | 4.4 | 35 | 79.404 | 1.8723 | 7 | 0.1052087 | 8.560535
137.3 | 1.689 | 132.4 | 4.505 | 1919.25 | 4.3 | 32.5 | 72.873 | 1.86035 | 7 | 0.1009233 | 8.302189
136.7 | 1.701 | 131.6 | 4.52 | 1891 | 4.2 | 30 | 66.342 | 1.8484 | 7 | 0.09616475 | 7.842999
136.1 | 1.713 | 130.8 | 4.535 | 1862.75 | 4.1 | 27.5 | 59.811 | 1.83645 | 7 | 0.09085136 | 7.114196
139.031 | 1.65411 | 134.764 | 4.4675 | 2003.361 | 4.6 | 40.018 | 92.49846 | 1.894631 | 7.018 | 0.1127622 | 8.537418
138.431 | 1.66611 | 133.964 | 4.4825 | 1975.111 | 4.5 | 37.518 | 85.96746 | 1.882681 | 7.018 | 0.1092348 | 8.626725
137.831 | 1.67811 | 133.164 | 4.4975 | 1946.861 | 4.4 | 35.018 | 79.43646 | 1.870731 | 7.018 | 0.1053429 | 8.547594
137.231 | 1.69011 | 132.364 | 4.5125 | 1918.611 | 4.3 | 32.518 | 72.90546 | 1.858781 | 7.018 | 0.1010381 | 8.29311
136.631 | 1.70211 | 131.564 | 4.5275 | 1890.361 | 4.2 | 30.018 | 66.37446 | 1.846831 | 7.018 | 0.09625808 | 7.837264
136.031 | 1.71411 | 130.764 | 4.5425 | 1862.111 | 4.1 | 27.518 | 59.84346 | 1.834881 | 7.018 | 0.09092063 | 7.11141
138.939 | 1.65559 | 134.716 | 4.4775 | 2002.509 | 4.6 | 40.042 | 92.54174 | 1.892539 | 7.042 | 0.1129839 | 8.505773
138.339 | 1.66759 | 133.916 | 4.4925 | 1974.259 | 4.5 | 37.542 | 86.01074 | 1.880589 | 7.042 | 0.1094343 | 8.602671
137.739 | 1.67959 | 133.116 | 4.5075 | 1946.009 | 4.4 | 35.042 | 79.47974 | 1.868639 | 7.042 | 0.1055183 | 8.529716
137.139 | 1.69159 | 132.316 | 4.5225 | 1917.759 | 4.3 | 32.542 | 72.94874 | 1.856689 | 7.042 | 0.1011873 | 8.280439
136.539 | 1.70359 | 131.516 | 4.5375 | 1889.509 | 4.2 | 30.042 | 66.41774 | 1.844739 | 7.042 | 0.09637851 | 7.829094
135.939 | 1.71559 | 130.716 | 4.5525 | 1861.259 | 4.1 | 27.542 | 59.88674 | 1.832789 | 7.042 | 0.0910087 | 7.107203
138.87 | 1.6567 | 134.68 | 4.485 | 2001.87 | 4.6 | 40.06 | 92.5742 | 1.89097 | 7.06 | 0.1131478 | 8.481415
138.27 | 1.6687 | 133.88 | 4.5 | 1973.62 | 4.5 | 37.56 | 86.0432 | 1.87902 | 7.06 | 0.1095813 | 8.584099
137.67 | 1.6807 | 133.08 | 4.515 | 1945.37 | 4.4 | 35.06 | 79.5122 | 1.86707 | 7.06 | 0.1056472 | 8.515838
137.43 | 1.6855 | 132.76 | 4.521 | 1934.07 | 4.36 | 34.06 | 76.8998 | 1.86229 | 7.06 | 0.1039601 | 8.439842
135.45 | 1.7251 | 130.12 | 4.5705 | 1840.845 | 4.03 | 25.81 | 55.3475 | 1.822855 | 7.06 | 0.08690011 | 6.318727
138.824 | 1.65744 | 134.656 | 4.49 | 2001.444 | 4.6 | 40.072 | 92.59584 | 1.889924 | 7.072 | 0.1132558 | 8.464876
138.224 | 1.66944 | 133.856 | 4.505 | 1973.194 | 4.5 | 37.572 | 86.06484 | 1.877974 | 7.072 | 0.1096781 | 8.571463
137.624 | 1.68144 | 133.056 | 4.52 | 1944.944 | 4.4 | 35.072 | 79.53384 | 1.866024 | 7.072 | 0.1057319 | 8.506361
136.815 | 1.69915 | 131.66 | 4.5075 | 1892.065 | 4.2 | 29.97 | 66.2879 | 1.851015 | 6.97 | 0.09600348 | 7.851807
136.94 | 1.6962 | 131.92 | 4.514 | 1902.3 | 4.24 | 31 | 68.9544 | 1.85318 | 7 | 0.09812963 | 8.053665
136.298 | 1.71174 | 130.504 | 4.4723 | 1845.975 | 4.018 | 25.27 | 54.13098 | 1.842341 | 6.82 | 0.08537072 | 6.127003
136.275 | 1.71211 | 130.492 | 4.4748 | 1845.762 | 4.018 | 25.276 | 54.1418 | 1.841818 | 6.826 | 0.08539653 | 6.127843
135.769 | 1.72025 | 130.228 | 4.5298 | 1841.076 | 4.018 | 25.408 | 54.37984 | 1.830312 | 6.958 | 0.08588181 | 6.137814
135.654 | 1.7221 | 130.168 | 4.5423 | 1840.011 | 4.018 | 25.438 | 54.43394 | 1.827697 | 6.988 | 0.08596999 | 6.137814
138.395 | 1.66683 | 133.916 | 4.4834 | 1973.416 | 4.494 | 37.368 | 85.5756 | 1.881964 | 7.018 | 0.109012 | 8.626725
137.645 | 1.68345 | 132.58 | 4.4675 | 1922.445 | 4.3 | 32.41 | 72.7107 | 1.868195 | 6.91 | 0.1003129 | 8.342145
137.645 | 1.68345 | 132.58 | 4.4675 | 1922.445 | 4.3 | 32.41 | 72.7107 | 1.868195 | 6.91 | 0.1003129 | 8.342145
137.645 | 1.68345 | 132.58 | 4.4675 | 1922.445 | 4.3 | 32.41 | 72.7107 | 1.868195 | 6.91 | 0.1003129 | 8.342145
137.645 | 1.68345 | 132.58 | 4.4675 | 1922.445 | 4.3 | 32.41 | 72.7107 | 1.868195 | 6.91 | 0.1003129 | 8.342145
137.645 | 1.68345 | 132.58 | 4.4675 | 1922.445 | 4.3 | 32.41 | 72.7107 | 1.868195 | 6.91 | 0.1003129 | 8.342145
137.645 | 1.68345 | 132.58 | 4.4675 | 1922.445 | 4.3 | 32.41 | 72.7107 | 1.868195 | 6.91 | 0.1003129 | 8.342145
137.9 | 1.677 | 133.2 | 4.49 | 1947.5 | 4.4 | 35 | 79.404 | 1.8723 | 7 | 0.1052087 | 8.560535
137.762 | 1.67922 | 133.128 | 4.505 | 1946.222 | 4.4 | 35.036 | 79.46892 | 1.869162 | 7.036 | 0.1054749 | 8.534253
137.716 | 1.67996 | 133.104 | 4.51 | 1945.796 | 4.4 | 35.048 | 79.49056 | 1.868116 | 7.048 | 0.1055616 | 8.525135
137.53 | 1.6853 | 132.52 | 4.48 | 1921.38 | 4.3 | 32.44 | 72.7648 | 1.86558 | 6.94 | 0.1005231 | 8.329829
137.762 | 1.67922 | 133.128 | 4.505 | 1946.222 | 4.4 | 35.036 | 79.46892 | 1.869162 | 7.036 | 0.1054749 | 8.534253
137.9 | 1.677 | 133.2 | 4.49 | 1947.5 | 4.4 | 35 | 79.404 | 1.8723 | 7 | 0.1052087 | 8.560535
137.762 | 1.67922 | 133.128 | 4.505 | 1946.222 | 4.4 | 35.036 | 79.46892 | 1.869162 | 7.036 | 0.1054749 | 8.534253
137.716 | 1.67996 | 133.104 | 4.51 | 1945.796 | 4.4 | 35.048 | 79.49056 | 1.868116 | 7.048 | 0.1055616 | 8.525135
137.53 | 1.6853 | 132.52 | 4.48 | 1921.38 | 4.3 | 32.44 | 72.7648 | 1.86558 | 6.94 | 0.1005231 | 8.329829
137.53 | 1.6853 | 132.52 | 4.48 | 1921.38 | 4.3 | 32.44 | 72.7648 | 1.86558 | 6.94 | 0.1005231 | 8.329829
137.53 | 1.6853 | 132.52 | 4.48 | 1921.38 | 4.3 | 32.44 | 72.7648 | 1.86558 | 6.94 | 0.1005231 | 8.329829
137.53 | 1.6853 | 132.52 | 4.48 | 1921.38 | 4.3 | 32.44 | 72.7648 | 1.86558 | 6.94 | 0.1005231 | 8.329829
137.53 | 1.6853 | 132.52 | 4.48 | 1921.38 | 4.3 | 32.44 | 72.7648 | 1.86558 | 6.94 | 0.1005231 | 8.329829
137.53 | 1.6853 | 132.52 | 4.48 | 1921.38 | 4.3 | 32.44 | 72.7648 | 1.86558 | 6.94 | 0.1005231 | 8.329829
137.808 | 1.67848 | 133.152 | 4.5 | 1946.648 | 4.4 | 35.024 | 79.44728 | 1.870208 | 7.024 | 0.1053872 | 8.543192
137.53 | 1.6853 | 132.52 | 4.48 | 1921.38 | 4.3 | 32.44 | 72.7648 | 1.86558 | 6.94 | 0.1005231 | 8.329829
137.53 | 1.6853 | 132.52 | 4.48 | 1921.38 | 4.3 | 32.44 | 72.7648 | 1.86558 | 6.94 | 0.1005231 | 8.329829
137.53 | 1.6853 | 132.52 | 4.48 | 1921.38 | 4.3 | 32.44 | 72.7648 | 1.86558 | 6.94 | 0.1005231 | 8.329829
137.53 | 1.6853 | 132.52 | 4.48 | 1921.38 | 4.3 | 32.44 | 72.7648 | 1.86558 | 6.94 | 0.1005231 | 8.329829
137.53 | 1.6853 | 132.52 | 4.48 | 1921.38 | 4.3 | 32.44 | 72.7648 | 1.86558 | 6.94 | 0.1005231 | 8.329829
137.53 | 1.6853 | 132.52 | 4.48 | 1921.38 | 4.3 | 32.44 | 72.7648 | 1.86558 | 6.94 | 0.1005231 | 8.329829
137.53 | 1.6853 | 132.52 | 4.48 | 1921.38 | 4.3 | 32.44 | 72.7648 | 1.86558 | 6.94 | 0.1005231 | 8.329829
137.53 | 1.6853 | 132.52 | 4.48 | 1921.38 | 4.3 | 32.44 | 72.7648 | 1.86558 | 6.94 | 0.1005231 | 8.329829
138.96 | 1.6576 | 134.24 | 4.425 | 1980.01 | 4.5 | 37.38 | 85.7186 | 1.89471 | 6.88 | 0.1080115 | 8.749644
138.36 | 1.6696 | 133.44 | 4.44 | 1951.76 | 4.4 | 34.88 | 79.1876 | 1.88276 | 6.88 | 0.1042544 | 8.636681
137.46 | 1.6876 | 132.24 | 4.4625 | 1909.385 | 4.25 | 31.13 | 69.3911 | 1.864835 | 6.88 | 0.09784824 | 8.14056
137.16 | 1.6936 | 131.84 | 4.47 | 1895.26 | 4.2 | 29.88 | 66.1256 | 1.85886 | 6.88 | 0.09547672 | 7.872643
136.86 | 1.6996 | 131.44 | 4.4775 | 1881.135 | 4.15 | 28.63 | 62.8601 | 1.852885 | 6.88 | 0.09297098 | 7.539828
136.08 | 1.7152 | 130.4 | 4.497 | 1844.41 | 4.02 | 25.38 | 54.3698 | 1.83735 | 6.88 | 0.08573467 | 6.167014
137.53 | 1.6853 | 132.52 | 4.48 | 1921.38 | 4.3 | 32.44 | 72.7648 | 1.86558 | 6.94 | 0.1005231 | 8.329829
140.52 | 1.6372 | 134.08 | 4.155 | 1949.07 | 4.3 | 31.66 | 71.3582 | 1.93357 | 6.16 | 0.09280036 | 8.329829
138.77 | 1.6677 | 132.68 | 4.295 | 1910.17 | 4.2 | 29.46 | 65.3682 | 1.89547 | 6.46 | 0.09215929 | 7.859683
137.72 | 1.686 | 131.84 | 4.379 | 1886.83 | 4.14 | 28.14 | 61.7742 | 1.87261 | 6.64 | 0.09090074 | 7.457002
137.02 | 1.6982 | 131.28 | 4.435 | 1871.27 | 4.1 | 27.26 | 59.3782 | 1.85737 | 6.76 | 0.0896639 | 7.121201
136.32 | 1.7104 | 130.72 | 4.491 | 1855.71 | 4.06 | 26.38 | 56.9822 | 1.84213 | 6.88 | 0.08808244 | 6.709759
139.41 | 1.6513 | 134.28 | 4.356 | 1975.1 | 4.46 | 36.2 | 82.7816 | 1.90562 | 6.7 | 0.1048257 | 8.829243
137.951 | 1.67787 | 132.876 | 4.4483 | 1931.633 | 4.328 | 33.074 | 74.47446 | 1.874679 | 6.874 | 0.1012579 | 8.453517
137.676 | 1.68328 | 132.528 | 4.4571 | 1919.555 | 4.286 | 32.03 | 71.74226 | 1.869137 | 6.88 | 0.09947851 | 8.298991
137.951 | 1.67787 | 132.876 | 4.4483 | 1931.633 | 4.328 | 33.074 | 74.47446 | 1.874679 | 6.874 | 0.1012579 | 8.453517
137.53 | 1.6853 | 132.52 | 4.48 | 1921.38 | 4.3 | 32.44 | 72.7648 | 1.86558 | 6.94 | 0.1005231 | 8.329829
136.77 | 1.6987 | 131.88 | 4.5375 | 1902.995 | 4.25 | 31.31 | 69.7157 | 1.849145 | 7.06 | 0.09894579 | 8.074591
139.445 | 1.64745 | 134.98 | 4.4225 | 2007.195 | 4.6 | 39.91 | 92.3037 | 1.904045 | 6.91 | 0.1117173 | 8.668352
138.845 | 1.65945 | 134.18 | 4.4375 | 1978.945 | 4.5 | 37.41 | 85.7727 | 1.892095 | 6.91 | 0.1082886 | 8.725123
138.245 | 1.67145 | 133.38 | 4.4525 | 1950.695 | 4.4 | 34.91 | 79.2417 | 1.880145 | 6.91 | 0.1045027 | 8.619284
137.645 | 1.68345 | 132.58 | 4.4675 | 1922.445 | 4.3 | 32.41 | 72.7107 | 1.868195 | 6.91 | 0.1003129 | 8.342145
136.565 | 1.70505 | 131.14 | 4.4945 | 1871.595 | 4.12 | 27.91 | 60.9549 | 1.846685 | 6.91 | 0.09155077 | 7.300083
135.965 | 1.71705 | 130.34 | 4.5095 | 1843.345 | 4.02 | 25.41 | 54.4239 | 1.834735 | 6.91 | 0.08584505 | 6.169114
138.845 | 1.65945 | 134.18 | 4.4375 | 1978.945 | 4.5 | 37.41 | 85.7727 | 1.892095 | 6.91 | 0.1082886 | 8.725123
138.245 | 1.67145 | 133.38 | 4.4525 | 1950.695 | 4.4 | 34.91 | 79.2417 | 1.880145 | 6.91 | 0.1045027 | 8.619284
137.645 | 1.68345 | 132.58 | 4.4675 | 1922.445 | 4.3 | 32.41 | 72.7107 | 1.868195 | 6.91 | 0.1003129 | 8.342145
136.445 | 1.70745 | 130.98 | 4.4975 | 1865.945 | 4.1 | 27.41 | 59.6487 | 1.844295 | 6.91 | 0.09046353 | 7.12339
135.965 | 1.71705 | 130.34 | 4.5095 | 1843.345 | 4.02 | 25.41 | 54.4239 | 1.834735 | 6.91 | 0.08584505 | 6.169114
135.805 | 1.71953 | 130.276 | 4.5289 | 1842.771 | 4.024 | 25.558 | 54.7717 | 1.831029 | 6.958 | 0.08624948 | 6.234081
136.14 | 1.71184 | 130.928 | 4.5417 | 1868.113 | 4.122 | 28.074 | 61.2911 | 1.836987 | 7.024 | 0.09217219 | 7.300008
137.25 | 1.6891 | 132.52 | 4.5255 | 1925.595 | 4.33 | 33.31 | 74.9405 | 1.858705 | 7.06 | 0.1026489 | 8.363731
137.014 | 1.69022 | 132.952 | 4.6084 | 1949.28 | 4.444 | 36.4 | 82.81864 | 1.851408 | 7.3 | 0.1090385 | 8.314125
137.339 | 1.68255 | 133.628 | 4.6253 | 1975.891 | 4.548 | 39.078 | 89.75154 | 1.857037 | 7.378 | 0.1137247 | 8.09651
137.415 | 1.68715 | 132.46 | 4.4925 | 1920.315 | 4.3 | 32.47 | 72.8189 | 1.862965 | 6.97 | 0.1007266 | 8.316511
138.216 | 1.6714 | 133.472 | 4.4667 | 1955.419 | 4.422 | 35.502 | 80.75426 | 1.879113 | 6.952 | 0.1057143 | 8.628462
138.589 | 1.66385 | 133.988 | 4.4593 | 1973.851 | 4.488 | 37.158 | 85.07554 | 1.886477 | 6.958 | 0.1082789 | 8.680803
136.886 | 1.69782 | 131.736 | 4.5038 | 1894.538 | 4.208 | 30.164 | 66.79956 | 1.852494 | 6.964 | 0.09636666 | 7.899234
137.487 | 1.68571 | 132.556 | 4.4907 | 1923.705 | 4.312 | 32.77 | 73.60262 | 1.864399 | 6.97 | 0.1012604 | 8.358077
136.216 | 1.71104 | 130.88 | 4.5244 | 1864.732 | 4.104 | 27.576 | 60.02896 | 1.83902 | 6.976 | 0.0909778 | 7.153736
136.7 | 1.701 | 131.6 | 4.52 | 1891 | 4.2 | 30 | 66.342 | 1.8484 | 7 | 0.09616475 | 7.842999
137.442 | 1.68634 | 132.552 | 4.4976 | 1924.196 | 4.316 | 32.888 | 73.89632 | 1.863308 | 6.988 | 0.1015589 | 8.362269
137.3614 | 1.68797 | 132.4408 | 4.49923 | 1920.2271 | 4.3018 | 32.5318 | 72.966754 | 1.8617157 | 6.9868 | 0.1009184 | 8.31497
137.3 | 1.689 | 132.4 | 4.505 | 1919.25 | 4.3 | 32.5 | 72.873 | 1.86035 | 7 | 0.1009233 | 8.302189
136.77 | 1.6987 | 131.88 | 4.5375 | 1902.995 | 4.25 | 31.31 | 69.7157 | 1.849145 | 7.06 | 0.09894579 | 8.074591
136.77 | 1.6987 | 131.88 | 4.5375 | 1902.995 | 4.25 | 31.31 | 69.7157 | 1.849145 | 7.06 | 0.09894579 | 8.074591
137.66 | 1.6818 | 132.88 | 4.496 | 1936.2 | 4.36 | 34 | 76.7916 | 1.86752 | 7 | 0.103547 | 8.479085
136.506 | 1.70506 | 131.304 | 4.521 | 1880.126 | 4.16 | 28.988 | 63.70796 | 1.844666 | 6.988 | 0.09405392 | 7.59336
137.765 | 1.68105 | 132.74 | 4.4645 | 1928.095 | 4.32 | 32.91 | 74.0169 | 1.870585 | 6.91 | 0.1011858 | 8.412217
137.931 | 1.67899 | 132.7 | 4.4334 | 1923.732 | 4.294 | 32.176 | 72.16736 | 1.8748 | 6.826 | 0.09942823 | 8.347862
137.494 | 1.68602 | 132.472 | 4.4809 | 1919.685 | 4.294 | 32.29 | 72.37294 | 1.864863 | 6.94 | 0.1002557 | 8.307638
137.402 | 1.6875 | 132.424 | 4.4909 | 1918.833 | 4.294 | 32.314 | 72.41622 | 1.862771 | 6.964 | 0.1004174 | 8.297342
137.172 | 1.6912 | 132.304 | 4.5159 | 1916.703 | 4.294 | 32.374 | 72.52442 | 1.857541 | 7.024 | 0.1008027 | 8.268798
137.034 | 1.69342 | 132.232 | 4.5309 | 1915.425 | 4.294 | 32.41 | 72.58934 | 1.854403 | 7.06 | 0.1010209 | 8.249738
137.389 | 1.687742 | 132.4104 | 4.49161 | 1918.3949 | 4.2926 | 32.2802 | 72.32695 | 1.8624991 | 6.9652 | 0.1003623 | 8.291598
138.395 | 1.66683 | 133.916 | 4.4834 | 1973.416 | 4.494 | 37.368 | 85.5756 | 1.881964 | 7.018 | 0.109012 | 8.626725
136.981 | 1.69493 | 132.068 | 4.5226 | 1908.58 | 4.266 | 31.68 | 70.70656 | 1.853672 | 7.03 | 0.09954027 | 8.157378
137.539 | 1.68539 | 132.476 | 4.474 | 1919.194 | 4.29 | 32.172 | 72.07924 | 1.865954 | 6.922 | 0.09995313 | 8.299615
141.4 | 1.616 | 136 | 4.21 | 2025.3 | 4.6 | 39.4 | 91.384 | 1.9485 | 6.4 | 0.1057136 | 9.053114
137.53 | 1.6853 | 132.52 | 4.48 | 1921.38 | 4.3 | 32.44 | 72.7648 | 1.86558 | 6.94 | 0.1005231 | 8.329829
137.66 | 1.6818 | 132.88 | 4.496 | 1936.2 | 4.36 | 34 | 76.7916 | 1.86752 | 7 | 0.103547 | 8.479085
136.77 | 1.6987 | 131.88 | 4.5375 | 1902.995 | 4.25 | 31.31 | 69.7157 | 1.849145 | 7.06 | 0.09894579 | 8.074591
137.946 | 1.67626 | 133.224 | 4.485 | 1947.926 | 4.4 | 34.988 | 79.38236 | 1.873346 | 6.988 | 0.1051179 | 8.568941
137.346 | 1.68826 | 132.424 | 4.5 | 1919.676 | 4.3 | 32.488 | 72.85136 | 1.861396 | 6.988 | 0.1008454 | 8.308039
136.866 | 1.69786 | 131.784 | 4.512 | 1897.076 | 4.22 | 30.488 | 67.62656 | 1.851836 | 6.988 | 0.09709126 | 7.957238
136.686 | 1.70146 | 131.544 | 4.5165 | 1888.601 | 4.19 | 29.738 | 65.66726 | 1.848251 | 6.988 | 0.09559781 | 7.787484
136.506 | 1.70506 | 131.304 | 4.521 | 1880.126 | 4.16 | 28.988 | 63.70796 | 1.844666 | 6.988 | 0.09405392 | 7.59336
137.9 | 1.677 | 133.2 | 4.49 | 1947.5 | 4.4 | 35 | 79.404 | 1.8723 | 7 | 0.1052087 | 8.560535
137.54 | 1.6842 | 132.72 | 4.499 | 1930.55 | 4.34 | 33.5 | 75.4854 | 1.86513 | 7 | 0.1026904 | 8.42761
137.18 | 1.6914 | 132.24 | 4.508 | 1913.6 | 4.28 | 32 | 71.5668 | 1.85796 | 7 | 0.1000117 | 8.227733
136.82 | 1.6986 | 131.76 | 4.517 | 1896.65 | 4.22 | 30.5 | 67.6482 | 1.85079 | 7 | 0.09715788 | 7.953182
136.46 | 1.7058 | 131.28 | 4.526 | 1879.7 | 4.16 | 29 | 63.7296 | 1.84362 | 7 | 0.09411143 | 7.590533
137.18 | 1.6914 | 132.24 | 4.508 | 1913.6 | 4.28 | 32 | 71.5668 | 1.85796 | 7 | 0.1000117 | 8.227733
136.94 | 1.6962 | 131.92 | 4.514 | 1902.3 | 4.24 | 31 | 68.9544 | 1.85318 | 7 | 0.09812963 | 8.053665
137.9 | 1.677 | 133.2 | 4.49 | 1947.5 | 4.4 | 35 | 79.404 | 1.8723 | 7 | 0.1052087 | 8.560535
137.66 | 1.6818 | 132.88 | 4.496 | 1936.2 | 4.36 | 34 | 76.7916 | 1.86752 | 7 | 0.103547 | 8.479085
137.3 | 1.689 | 132.4 | 4.505 | 1919.25 | 4.3 | 32.5 | 72.873 | 1.86035 | 7 | 0.1009233 | 8.302189
136.94 | 1.6962 | 131.92 | 4.514 | 1902.3 | 4.24 | 31 | 68.9544 | 1.85318 | 7 | 0.09812963 | 8.053665
136.981 | 1.69493 | 132.068 | 4.5226 | 1908.58 | 4.266 | 31.68 | 70.70656 | 1.853672 | 7.03 | 0.09954027 | 8.157378
136.981 | 1.69493 | 132.068 | 4.5226 | 1908.58 | 4.266 | 31.68 | 70.70656 | 1.853672 | 7.03 | 0.09954027 | 8.157378
137.831 | 1.67811 | 133.164 | 4.4975 | 1946.861 | 4.4 | 35.018 | 79.43646 | 1.870731 | 7.018 | 0.1053429 | 8.547594
137.946 | 1.67626 | 133.224 | 4.485 | 1947.926 | 4.4 | 34.988 | 79.38236 | 1.873346 | 6.988 | 0.1051179 | 8.568941
137.346 | 1.68826 | 132.424 | 4.5 | 1919.676 | 4.3 | 32.488 | 72.85136 | 1.861396 | 6.988 | 0.1008454 | 8.308039
136.866 | 1.69786 | 131.784 | 4.512 | 1897.076 | 4.22 | 30.488 | 67.62656 | 1.851836 | 6.988 | 0.09709126 | 7.957238
136.686 | 1.70146 | 131.544 | 4.5165 | 1888.601 | 4.19 | 29.738 | 65.66726 | 1.848251 | 6.988 | 0.09559781 | 7.787484
142.569 | 1.60189 | 135.636 | 3.9825 | 1990.739 | 4.4 | 33.782 | 77.20754 | 1.978469 | 5.782 | 0.09044695 | 8.547594
142.5 | 1.603 | 135.6 | 3.99 | 1990.1 | 4.4 | 33.8 | 77.24 | 1.9769 | 5.8 | 0.09075451 | 8.560535
138.59 | 1.6659 | 133.56 | 4.415 | 1953.89 | 4.4 | 34.82 | 79.0794 | 1.88799 | 6.82 | 0.1037386 | 8.668233
137.134 | 1.69214 | 132.216 | 4.513 | 1913.174 | 4.28 | 32.012 | 71.58844 | 1.856914 | 7.012 | 0.1000858 | 8.222191
136.894 | 1.69694 | 131.896 | 4.519 | 1901.874 | 4.24 | 31.012 | 68.97604 | 1.852134 | 7.012 | 0.09819803 | 8.049025
136.654 | 1.70174 | 131.576 | 4.525 | 1890.574 | 4.2 | 30.012 | 66.36364 | 1.847354 | 7.012 | 0.09622726 | 7.839213
137.065 | 1.69325 | 132.18 | 4.5205 | 1912.535 | 4.28 | 32.03 | 71.6209 | 1.855345 | 7.03 | 0.1001948 | 8.213579
136.825 | 1.69805 | 131.86 | 4.5265 | 1901.235 | 4.24 | 31.03 | 69.0085 | 1.850565 | 7.03 | 0.09829854 | 8.041775
136.585 | 1.70285 | 131.54 | 4.5325 | 1889.935 | 4.2 | 30.03 | 66.3961 | 1.845785 | 7.03 | 0.09631887 | 7.833254
136.996 | 1.69436 | 132.144 | 4.528 | 1911.896 | 4.28 | 32.048 | 71.65336 | 1.853776 | 7.048 | 0.1003014 | 8.204609
136.756 | 1.69916 | 131.824 | 4.534 | 1900.596 | 4.24 | 31.048 | 69.04096 | 1.848996 | 7.048 | 0.09839654 | 8.034177
136.516 | 1.70396 | 131.504 | 4.54 | 1889.296 | 4.2 | 30.048 | 66.42856 | 1.844216 | 7.048 | 0.0964079 | 7.826958
137.831 | 1.67811 | 133.164 | 4.4975 | 1946.861 | 4.4 | 35.018 | 79.43646 | 1.870731 | 7.018 | 0.1053429 | 8.547594
137.831 | 1.67811 | 133.164 | 4.4975 | 1946.861 | 4.4 | 35.018 | 79.43646 | 1.870731 | 7.018 | 0.1053429 | 8.547594
137.831 | 1.67811 | 133.164 | 4.4975 | 1946.861 | 4.4 | 35.018 | 79.43646 | 1.870731 | 7.018 | 0.1053429 | 8.547594
137.831 | 1.67811 | 133.164 | 4.4975 | 1946.861 | 4.4 | 35.018 | 79.43646 | 1.870731 | 7.018 | 0.1053429 | 8.547594
137.67 | 1.6807 | 133.08 | 4.515 | 1945.37 | 4.4 | 35.06 | 79.5122 | 1.86707 | 7.06 | 0.1056472 | 8.515838
138.272 | 1.66848 | 133.92 | 4.5038 | 1975.454 | 4.508 | 37.772 | 86.58732 | 1.87893 | 7.072 | 0.1099773 | 8.569282
138.13 | 1.6733 | 133.32 | 4.465 | 1949.63 | 4.4 | 34.94 | 79.2958 | 1.87753 | 6.94 | 0.1047444 | 8.600798
137.53 | 1.6853 | 132.52 | 4.48 | 1921.38 | 4.3 | 32.44 | 72.7648 | 1.86558 | 6.94 | 0.1005231 | 8.329829
136.93 | 1.6973 | 131.72 | 4.495 | 1893.13 | 4.2 | 29.94 | 66.2338 | 1.85363 | 6.94 | 0.09583506 | 7.859683
137.9 | 1.677 | 133.2 | 4.49 | 1947.5 | 4.4 | 35 | 79.404 | 1.8723 | 7 | 0.1052087 | 8.560535
136.592 | 1.705968 | 130.8736 | 4.46264 | 1858.7736 | 4.0624 | 26.3728 | 57.01776 | 1.8482744 | 6.8128 | 0.08790214 | 6.733571
135.8744 | 1.717512 | 130.4992 | 4.54064 | 1852.128 | 4.0624 | 26.56 | 57.355344 | 1.8319568 | 7 | 0.0886883 | 6.733571
137.831 | 1.67811 | 133.164 | 4.4975 | 1946.861 | 4.4 | 35.018 | 79.43646 | 1.870731 | 7.018 | 0.1053429 | 8.547594
137.831 | 1.67811 | 133.164 | 4.4975 | 1946.861 | 4.4 | 35.018 | 79.43646 | 1.870731 | 7.018 | 0.1053429 | 8.547594
137.831 | 1.67811 | 133.164 | 4.4975 | 1946.861 | 4.4 | 35.018 | 79.43646 | 1.870731 | 7.018 | 0.1053429 | 8.547594
138.467 | 1.66863 | 133.34 | 4.4123 | 1945.489 | 4.368 | 34.002 | 76.95702 | 1.885735 | 6.802 | 0.1023191 | 8.600428
137.66 | 1.6818 | 132.88 | 4.496 | 1936.2 | 4.36 | 34 | 76.7916 | 1.86752 | 7 | 0.103547 | 8.479085
137.53 | 1.6853 | 132.52 | 4.48 | 1921.38 | 4.3 | 32.44 | 72.7648 | 1.86558 | 6.94 | 0.1005231 | 8.329829
137.17 | 1.6925 | 132.04 | 4.489 | 1904.43 | 4.24 | 30.94 | 68.8462 | 1.85841 | 6.94 | 0.09777087 | 8.07456
137.831 | 1.67811 | 133.164 | 4.4975 | 1946.861 | 4.4 | 35.018 | 79.43646 | 1.870731 | 7.018 | 0.1053429 | 8.547594
137.831 | 1.67811 | 133.164 | 4.4975 | 1946.861 | 4.4 | 35.018 | 79.43646 | 1.870731 | 7.018 | 0.1053429 | 8.547594
137.739 | 1.67959 | 133.116 | 4.5075 | 1946.009 | 4.4 | 35.042 | 79.47974 | 1.868639 | 7.042 | 0.1055183 | 8.529716
137.624 | 1.68144 | 133.056 | 4.52 | 1944.944 | 4.4 | 35.072 | 79.53384 | 1.866024 | 7.072 | 0.1057319 | 8.506361
137.44 | 1.6844 | 132.96 | 4.54 | 1943.24 | 4.4 | 35.12 | 79.6204 | 1.86184 | 7.12 | 0.1060602 | 8.466643
139.279 | 1.65707 | 133.452 | 4.2919 | 1938.485 | 4.304 | 32.09 | 72.21454 | 1.905283 | 6.49 | 0.09681045 | 8.428404
139.307 | 1.65615 | 133.564 | 4.2989 | 1943.283 | 4.324 | 32.614 | 73.56402 | 1.905581 | 6.514 | 0.09784669 | 8.512113
139.049 | 1.66077 | 133.332 | 4.3169 | 1936.355 | 4.304 | 32.15 | 72.32274 | 1.900053 | 6.55 | 0.09741902 | 8.429973
139.267 | 1.65623 | 133.66 | 4.3153 | 1948.359 | 4.348 | 33.262 | 75.21802 | 1.904265 | 6.562 | 0.09927211 | 8.598649
139.043 | 1.66035 | 133.436 | 4.3286 | 1941.292 | 4.326 | 32.736 | 73.82448 | 1.899544 | 6.586 | 0.09865321 | 8.516878
139.273 | 1.65557 | 133.78 | 4.3267 | 1953.861 | 4.372 | 33.898 | 76.85038 | 1.903995 | 6.598 | 0.1005565 | 8.670923
139.084 | 1.65908 | 133.584 | 4.3372 | 1947.572 | 4.352 | 33.416 | 75.57664 | 1.900036 | 6.616 | 0.09996933 | 8.605223
138.706 | 1.66502 | 133.416 | 4.3813 | 1945.433 | 4.358 | 33.674 | 76.16326 | 1.891339 | 6.724 | 0.101229 | 8.599414
138.113 | 1.67625 | 132.756 | 4.4096 | 1923.602 | 4.286 | 31.916 | 71.53668 | 1.879074 | 6.766 | 0.09860901 | 8.330062
137.978 | 1.67814 | 132.744 | 4.4303 | 1925.075 | 4.298 | 32.27 | 72.41778 | 1.875801 | 6.82 | 0.09955522 | 8.36535
138.093 | 1.67521 | 133.028 | 4.4409 | 1936.579 | 4.344 | 33.462 | 75.49778 | 1.877637 | 6.862 | 0.1018368 | 8.508089
138.215 | 1.67259 | 133.228 | 4.4417 | 1944.063 | 4.372 | 34.174 | 77.3481 | 1.879937 | 6.874 | 0.1030841 | 8.578286
137.431 | 1.68755 | 132.332 | 4.4767 | 1914.109 | 4.272 | 31.722 | 70.90366 | 1.863803 | 6.922 | 0.09914082 | 8.226646
137.413 | 1.68737 | 132.42 | 4.4887 | 1918.481 | 4.292 | 32.258 | 72.27478 | 1.863055 | 6.958 | 0.1002874 | 8.29249

## Summary Statistics
Summary Statistics — Imputed Data (447 rows, mean-filled NaNs)
Feature | Count | Mean | Std | Min | 25% | 50% (Median) | 75% | Max
Ni (at.%) | 447 | 48.9194 | 2.8616 | 29.7 | 48.8 | 49.8 | 50.3 | 56.3
Ti (at.%) | 447 | 36.6979 | 7.4813 | 16.3 | 30 | 36 | 41.35 | 53.6
Hf (at.%) | 447 | 14.3828 | 6.7293 | 0.5 | 10 | 15 | 20 | 30
Martensite Start Temperature - MS - (°C) | 447 | 139.6928 | 88.7644 | -94 | 97 | 139.6928 | 154 | 528
Cooling Rate (°C/min) | 447 | 11.5317 | 6.4705 | 2.5 | 10 | 11.5317 | 11.5317 | 60
Heat Treat 2 Time (hr) | 447 | 26.4715 | 128.5599 | 0.25 | 3 | 26.4715 | 26.4715 | 2605.5
Heat Treat 1 Time (hr) | 447 | 21.8525 | 26.1665 | 0.0069 | 1 | 21.8525 | 24 | 100
Heat Treat 1 Temperature (°C) | 447 | 877.4713 | 171.6875 | 260 | 877.4713 | 900 | 1000 | 1100
Heat Treat 2 Temperature (°C) | 447 | 734.9842 | 123.8976 | 127 | 734.9842 | 734.9842 | 734.9842 | 1050
Heating Rate (°C/min) | 447 | 11.5317 | 6.4705 | 2.5 | 10 | 11.5317 | 11.5317 | 60
ev/a (Number of Valence Electrons) | 447 | 6.9352 | 0.1717 | 5.782 | 6.928 | 6.988 | 7.018 | 7.378
Weighted_Atomic_Radius (pm) | 447 | 137.4745 | 1.0082 | 134.47 | 136.8315 | 137.53 | 137.9 | 142.569
Weighted_Electronegativity | 447 | 1.6865 | 0.0187 | 1.6019 | 1.678 | 1.6853 | 1.6987 | 1.7411
Weighted_Arc (pm) | 447 | 132.4309 | 1.1087 | 129.56 | 131.69 | 132.52 | 133.164 | 136
Weighted_Pettifor_Cs | 447 | 4.4798 | 0.0731 | 3.9825 | 4.47 | 4.4975 | 4.515 | 4.688
Weighted_MeltingPoint (K) | 447 | 1918.0642 | 38.1141 | 1829.5 | 1891.906 | 1921.38 | 1946.861 | 2025.3
Weighted_Period | 447 | 4.2877 | 0.1346 | 4.01 | 4.2 | 4.3 | 4.4 | 4.6
Weighted_AtomicNumber | 447 | 32.1265 | 3.3801 | 25.19 | 29.973 | 32.44 | 35 | 40.072
Weighted_AtomicMass (g/mol) | 447 | 71.9498 | 8.8153 | 53.8249 | 66.3065 | 72.7648 | 79.404 | 92.5958
Weighted_dor (Å) | 447 | 1.8645 | 0.0212 | 1.8007 | 1.8512 | 1.8656 | 1.8723 | 1.9785
Computed_e_over_a | 447 | 6.9352 | 0.1717 | 5.782 | 6.928 | 6.988 | 7.018 | 7.378
Atomic_Size_Mismatch | 447 | 0.0994 | 0.0065 | 0.0853 | 0.0958 | 0.1003 | 0.1052 | 0.1137
Entropy_of_Mixing (J/mol·K) | 447 | 8.0621 | 0.6517 | 5.9948 | 7.843 | 8.3165 | 8.5476 | 9.0531

## Missingness Report
Missingness in Raw Merged Data (before mean imputation)
Feature | Total Rows | Missing | Present | Missing %
Ni (at.%) | 447 | 0 | 447 | 0
Ti (at.%) | 447 | 0 | 447 | 0
Hf (at.%) | 447 | 0 | 447 | 0
Martensite Start Temperature - MS - (°C) | 447 | 148 | 299 | 33.1
Cooling Rate (°C/min) | 447 | 199 | 248 | 44.5
Heat Treat 2 Time (hr) | 447 | 297 | 150 | 66.4
Heat Treat 1 Time (hr) | 447 | 100 | 347 | 22.4
Heat Treat 1 Temperature (°C) | 447 | 100 | 347 | 22.4
Heat Treat 2 Temperature (°C) | 447 | 297 | 150 | 66.4
Heating Rate (°C/min) | 447 | 199 | 248 | 44.5
ev/a (Number of Valence Electrons) | 447 | 0 | 447 | 0

## Correlation Matrix
Pearson Correlation Matrix — Imputed Data
Feature | Ni (at.%) | Ti (at.%) | Hf (at.%) | Martensite Start Temperature - MS - (°C) | Cooling Rate (°C/min) | Heat Treat 2 Time (hr) | Heat Treat 1 Time (hr) | Heat Treat 1 Temperature (°C) | Heat Treat 2 Temperature (°C) | Heating Rate (°C/min) | ev/a (Number of Valence Electrons) | Weighted_Atomic_Radius (pm) | Weighted_Electronegativity | Weighted_Arc (pm) | Weighted_Pettifor_Cs | Weighted_MeltingPoint (K) | Weighted_Period | Weighted_AtomicNumber | Weighted_AtomicMass (g/mol) | Weighted_dor (Å) | Computed_e_over_a | Atomic_Size_Mismatch | Entropy_of_Mixing (J/mol·K)
Ni (at.%) | 1 | -0.4408 | 0.0648 | 0.0769 | 0.0652 | 0.017 | 0.1635 | 0.2732 | -0.0406 | 0.0652 | 1 | -0.6009 | 0.5094 | -0.2468 | 0.9612 | -0.0953 | 0.0648 | 0.1153 | 0.0998 | -0.6553 | 1 | 0.2777 | -0.0452
Ti (at.%) | -0.4408 | 1 | -0.9243 | -0.5535 | -0.1141 | -0.0513 | -0.009 | -0.1183 | 0.017 | -0.1141 | -0.4408 | -0.4526 | 0.5478 | -0.7611 | -0.1762 | -0.8515 | -0.9243 | -0.9424 | -0.9371 | -0.3891 | -0.4408 | -0.9781 | -0.7848
Hf (at.%) | 0.0648 | -0.9243 | 1 | 0.5826 | 0.0992 | 0.0498 | -0.0595 | 0.0153 | -0.0016 | 0.0992 | 0.0648 | 0.7587 | -0.8257 | 0.951 | -0.2128 | 0.9872 | 1 | 0.9987 | 0.9994 | 0.7113 | 0.0648 | 0.9693 | 0.8917
Martensite Start Temperature - MS - (°C) | 0.0769 | -0.5535 | 0.5826 | 1 | 0.0095 | 0.0272 | 0.0269 | 0.2067 | 0.0316 | 0.0095 | 0.0769 | 0.4165 | -0.4589 | 0.542 | -0.0857 | 0.5689 | 0.5826 | 0.5839 | 0.5837 | 0.3868 | 0.0769 | 0.5477 | 0.3997
Cooling Rate (°C/min) | 0.0652 | -0.1141 | 0.0992 | 0.0095 | 1 | -0.0427 | -0.0627 | -0.0628 | 0.0463 | 1 | 0.0652 | 0.0369 | -0.0487 | 0.0761 | 0.0364 | 0.0885 | 0.0992 | 0.102 | 0.1012 | 0.0292 | 0.0652 | 0.1127 | 0.1042
Heat Treat 2 Time (hr) | 0.017 | -0.0513 | 0.0498 | 0.0272 | -0.0427 | 1 | 0.1005 | 0.0084 | -0.1431 | -0.0427 | 0.017 | 0.0288 | -0.0333 | 0.0431 | 0.0029 | 0.047 | 0.0498 | 0.0504 | 0.0503 | 0.0257 | 0.017 | 0.0523 | 0.0449
Heat Treat 1 Time (hr) | 0.1635 | -0.009 | -0.0595 | 0.0269 | -0.0627 | 0.1005 | 1 | 0.3628 | -0.0574 | -0.0627 | 0.1635 | -0.1544 | 0.1438 | -0.1085 | 0.1766 | -0.0855 | -0.0595 | -0.0509 | -0.0536 | -0.1603 | 0.1635 | -0.0282 | -0.0694
Heat Treat 1 Temperature (°C) | 0.2732 | -0.1183 | 0.0153 | 0.2067 | -0.0628 | 0.0084 | 0.3628 | 1 | 0.2356 | -0.0628 | 0.2732 | -0.1661 | 0.1412 | -0.0697 | 0.2633 | -0.0284 | 0.0153 | 0.0292 | 0.0249 | -0.1808 | 0.2732 | 0.051 | -0.0673
Heat Treat 2 Temperature (°C) | -0.0406 | 0.017 | -0.0016 | 0.0316 | 0.0463 | -0.1431 | -0.0574 | 0.2356 | 1 | 0.0463 | -0.0406 | 0.0252 | -0.0216 | 0.011 | -0.0393 | 0.0049 | -0.0016 | -0.0037 | -0.003 | 0.0274 | -0.0406 | -0.0063 | 0.0304
Heating Rate (°C/min) | 0.0652 | -0.1141 | 0.0992 | 0.0095 | 1 | -0.0427 | -0.0627 | -0.0628 | 0.0463 | 1 | 0.0652 | 0.0369 | -0.0487 | 0.0761 | 0.0364 | 0.0885 | 0.0992 | 0.102 | 0.1012 | 0.0292 | 0.0652 | 0.1127 | 0.1042
ev/a (Number of Valence Electrons) | 1 | -0.4408 | 0.0648 | 0.0769 | 0.0652 | 0.017 | 0.1635 | 0.2732 | -0.0406 | 0.0652 | 1 | -0.6009 | 0.5094 | -0.2468 | 0.9612 | -0.0953 | 0.0648 | 0.1153 | 0.0998 | -0.6553 | 1 | 0.2777 | -0.0451
Weighted_Atomic_Radius (pm) | -0.6009 | -0.4526 | 0.7587 | 0.4165 | 0.0369 | 0.0288 | -0.1544 | -0.1661 | 0.0252 | 0.0369 | -0.6009 | 1 | -0.9939 | 0.9229 | -0.798 | 0.8529 | 0.7587 | 0.7247 | 0.7354 | 0.9976 | -0.6009 | 0.5952 | 0.7437
Weighted_Electronegativity | 0.5094 | 0.5478 | -0.8257 | -0.4589 | -0.0487 | -0.0333 | 0.1438 | 0.1412 | -0.0216 | -0.0487 | 0.5094 | -0.9939 | 1 | -0.9596 | 0.7269 | -0.9051 | -0.8257 | -0.796 | -0.8054 | -0.9838 | 0.5094 | -0.6789 | -0.7945
Weighted_Arc (pm) | -0.2468 | -0.7611 | 0.951 | 0.542 | 0.0761 | 0.0431 | -0.1085 | -0.0697 | 0.011 | 0.0761 | -0.2468 | 0.9229 | -0.9596 | 1 | -0.5044 | 0.9882 | 0.951 | 0.9341 | 0.9396 | 0.8937 | -0.2468 | 0.8553 | 0.8799
Weighted_Pettifor_Cs | 0.9612 | -0.1762 | -0.2128 | -0.0857 | 0.0364 | 0.0029 | 0.1766 | 0.2633 | -0.0393 | 0.0364 | 0.9612 | -0.798 | 0.7269 | -0.5044 | 1 | -0.366 | -0.2128 | -0.163 | -0.1785 | -0.8382 | 0.9612 | 0.004 | -0.2906
Weighted_MeltingPoint (K) | -0.0953 | -0.8515 | 0.9872 | 0.5689 | 0.0885 | 0.047 | -0.0855 | -0.0284 | 0.0049 | 0.0885 | -0.0953 | 0.8529 | -0.9051 | 0.9882 | -0.366 | 1 | 0.9872 | 0.9778 | 0.981 | 0.8143 | -0.0953 | 0.9226 | 0.8967
Weighted_Period | 0.0648 | -0.9243 | 1 | 0.5826 | 0.0992 | 0.0498 | -0.0595 | 0.0153 | -0.0016 | 0.0992 | 0.0648 | 0.7587 | -0.8257 | 0.951 | -0.2128 | 0.9872 | 1 | 0.9987 | 0.9994 | 0.7113 | 0.0648 | 0.9693 | 0.8917
Weighted_AtomicNumber | 0.1153 | -0.9424 | 0.9987 | 0.5839 | 0.102 | 0.0504 | -0.0509 | 0.0292 | -0.0037 | 0.102 | 0.1153 | 0.7247 | -0.796 | 0.9341 | -0.163 | 0.9778 | 0.9987 | 1 | 0.9999 | 0.6747 | 0.1153 | 0.979 | 0.8853
Weighted_AtomicMass (g/mol) | 0.0998 | -0.9371 | 0.9994 | 0.5837 | 0.1012 | 0.0503 | -0.0536 | 0.0249 | -0.003 | 0.1012 | 0.0998 | 0.7354 | -0.8054 | 0.9396 | -0.1785 | 0.981 | 0.9994 | 0.9999 | 1 | 0.6862 | 0.0998 | 0.9763 | 0.8875
Weighted_dor (Å) | -0.6553 | -0.3891 | 0.7113 | 0.3868 | 0.0292 | 0.0257 | -0.1603 | -0.1808 | 0.0274 | 0.0292 | -0.6553 | 0.9976 | -0.9838 | 0.8937 | -0.8382 | 0.8143 | 0.7113 | 0.6747 | 0.6862 | 1 | -0.6553 | 0.5382 | 0.7068
Computed_e_over_a | 1 | -0.4408 | 0.0648 | 0.0769 | 0.0652 | 0.017 | 0.1635 | 0.2732 | -0.0406 | 0.0652 | 1 | -0.6009 | 0.5094 | -0.2468 | 0.9612 | -0.0953 | 0.0648 | 0.1153 | 0.0998 | -0.6553 | 1 | 0.2777 | -0.0452
Atomic_Size_Mismatch | 0.2777 | -0.9781 | 0.9693 | 0.5477 | 0.1127 | 0.0523 | -0.0282 | 0.051 | -0.0063 | 0.1127 | 0.2777 | 0.5952 | -0.6789 | 0.8553 | 0.004 | 0.9226 | 0.9693 | 0.979 | 0.9763 | 0.5382 | 0.2777 | 1 | 0.885
Entropy_of_Mixing (J/mol·K) | -0.0452 | -0.7848 | 0.8917 | 0.3997 | 0.1042 | 0.0449 | -0.0694 | -0.0673 | 0.0304 | 0.1042 | -0.0451 | 0.7437 | -0.7945 | 0.8799 | -0.2906 | 0.8967 | 0.8917 | 0.8853 | 0.8875 | 0.7068 | -0.0452 | 0.885 | 1

## Ms vs Hf
Ms Temperature grouped by Hf content — Imputed Data
Hf (at.%) | N | Ms Mean (°C) | Ms Std | Ms Min | Ms Max | Ni Mean (at.%) | Ti Mean (at.%)
0.5 | 1 | 69 |  | 69 | 69 | 49 | 50.5
0.9 | 4 | 139.693 | 0 | 139.693 | 139.693 | 48.3 | 50.8
1 | 15 | 112.808 | 40.706 | 25.185 | 139.693 | 50.62 | 48.38
1.1 | 1 | 60 |  | 60 | 60 | 48.8 | 50.1
1.2 | 1 | 139.693 |  | 139.693 | 139.693 | 49.3 | 49.5
1.5 | 2 | -17 | 108.894 | -94 | 60 | 50 | 48.5
2 | 3 | 74.564 | 69.73 | 1 | 139.693 | 51.267 | 46.733
2.9 | 1 | 54 |  | 54 | 54 | 47.5 | 49.6
3 | 6 | 108.346 | 34.356 | 76 | 139.693 | 48.833 | 48.167
3.12 | 2 | 139.693 | 0 | 139.693 | 139.693 | 48.44 | 48.44
3.7 | 1 | 30 |  | 30 | 30 | 45 | 51.3
4 | 2 | 112.846 | 37.967 | 86 | 139.693 | 52.9 | 43.1
4.9 | 1 | 26 |  | 26 | 26 | 42.5 | 52.6
5 | 9 | 49.778 | 56.187 | -75 | 90 | 49.256 | 45.744
5.2 | 2 | -44.5 | 0.707 | -45 | -44 | 49.6 | 45.2
5.4 | 1 | 51 |  | 51 | 51 | 47.5 | 47.1
5.8 | 1 | 37 |  | 37 | 37 | 45 | 49.2
6 | 5 | 97.077 | 41.576 | 50 | 139.693 | 49.32 | 44.68
6.1 | 1 | 139.693 |  | 139.693 | 139.693 | 50.4 | 43.5
6.2 | 1 | 79 |  | 79 | 79 | 48.3 | 45.5
6.4 | 2 | 27.5 | 24.749 | 10 | 45 | 42.5 | 51.1
6.9 | 1 | 23 |  | 23 | 23 | 42.5 | 50.6
7 | 1 | 91 |  | 91 | 91 | 44 | 49
7.1 | 1 | 49 |  | 49 | 49 | 47.5 | 45.4
7.5 | 1 | 139.693 |  | 139.693 | 139.693 | 48 | 44.5
8 | 13 | 81.27 | 43.03 | -31.25 | 139.693 | 49.792 | 42.208
8.3 | 1 | 17 |  | 17 | 17 | 40 | 51.7
8.5 | 2 | 65.846 | 104.435 | -8 | 139.693 | 50.3 | 41.2
8.6 | 1 | 38 |  | 38 | 38 | 45 | 46.4
9 | 1 | 139.693 |  | 139.693 | 139.693 | 50.3 | 40.7
9.3 | 1 | 28 |  | 28 | 28 | 40 | 50.7
9.5 | 2 | 116.346 | 33.017 | 93 | 139.693 | 49.8 | 40.7
9.8 | 1 | 44 |  | 44 | 44 | 47.5 | 42.7
10 | 52 | 105.952 | 45.869 | -64 | 154 | 48.586 | 41.414
10.4 | 2 | 79 | 12.728 | 70 | 88 | 49.4 | 40.2
10.6 | 2 | 37 | 1.414 | 36 | 38 | 43.75 | 45.65
11 | 6 | 126.282 | 17.326 | 94 | 142 | 49.567 | 39.433
11.7 | 1 | 29 |  | 29 | 29 | 40 | 48.3
12 | 13 | 138.719 | 35.972 | 48 | 198 | 49.669 | 38.331
12.5 | 9 | 16.255 | 99.007 | -83 | 151 | 50.161 | 37.339
12.8 | 1 | 38 |  | 38 | 38 | 42.5 | 44.7
13.3 | 3 | -27 | 9.539 | -33 | -16 | 50.5 | 36.2
13.33 | 1 | 44 |  | 44 | 44 | 50.04 | 36.63
13.4 | 2 | 46.5 | 7.778 | 41 | 52 | 47.5 | 39.1
13.6 | 1 | 139.693 |  | 139.693 | 139.693 | 48.7 | 37.7
14 | 5 | 124.949 | 28.861 | 73.667 | 139.693 | 50.3 | 35.7
14.3 | 3 | 94.564 | 49.884 | 41 | 139.693 | 44.7 | 41
14.5 | 2 | 124 | 82.024 | 66 | 182 | 48.1 | 37.4
14.6 | 1 | 139.693 |  | 139.693 | 139.693 | 49.3 | 36.1
14.63 | 1 | 187 |  | 187 | 187 | 49.42 | 35.95
14.7 | 5 | 145 | 62.972 | 35 | 185 | 49.38 | 35.92
14.9 | 1 | 139.693 |  | 139.693 | 139.693 | 47 | 38.1
15 | 78 | 154.864 | 50.454 | -6 | 278 | 48.625 | 36.375
15.09 | 1 | 68 |  | 68 | 68 | 49.78 | 35.13
15.1 | 1 | 56 |  | 56 | 56 | 42.5 | 42.4
15.2 | 2 | 139.693 | 0 | 139.693 | 139.693 | 42 | 42.8
15.6 | 3 | 100.333 | 2.517 | 98 | 103 | 49.5 | 34.9
15.8 | 1 | 73 |  | 73 | 73 | 49.8 | 34.4
15.9 | 1 | 69 |  | 69 | 69 | 45 | 39.1
16 | 2 | 152.596 | 18.248 | 139.693 | 165.5 | 49.2 | 34.8
16.2 | 1 | 139.693 |  | 139.693 | 139.693 | 41.9 | 41.9
16.3 | 1 | 139.693 |  | 139.693 | 139.693 | 43.1 | 40.6
16.4 | 2 | 144.375 | 20.329 | 130 | 158.75 | 47.9 | 35.7
16.5 | 1 | 255 |  | 255 | 255 | 51 | 32.5
16.8 | 1 | 58 |  | 58 | 58 | 40 | 43.2
17 | 2 | 126.5 | 75.66 | 73 | 180 | 48.75 | 34.25
17.2 | 1 | 139.693 |  | 139.693 | 139.693 | 47.7 | 35.1
17.4 | 1 | 139.693 |  | 139.693 | 139.693 | 42.7 | 39.9
17.5 | 1 | 76 |  | 76 | 76 | 48.8 | 33.7
17.6 | 1 | 139.693 |  | 139.693 | 139.693 | 43.6 | 38.8
17.7 | 1 | 139.693 |  | 139.693 | 139.693 | 50 | 32.3
17.9 | 1 | 139.693 |  | 139.693 | 139.693 | 45.4 | 36.7
18 | 8 | 160.391 | 34.722 | 134 | 227 | 50.125 | 31.875
18.4 | 1 | 139.693 |  | 139.693 | 139.693 | 46.7 | 34.9
18.6 | 2 | 139.693 | 0 | 139.693 | 139.693 | 45.6 | 35.8
19.8 | 1 | 109 |  | 109 | 109 | 49.3 | 30.9
19.9 | 1 | 199 |  | 199 | 199 | 46.9 | 33.2
20 | 85 | 164.472 | 57.892 | 3 | 311 | 49.729 | 30.271
20.3 | 1 | 140.829 |  | 140.829 | 140.829 | 50 | 29.7
21.1 | 2 | 196.5 | 4.95 | 193 | 200 | 49.2 | 29.7
22.2 | 1 | 139.693 |  | 139.693 | 139.693 | 55 | 22.8
22.6 | 1 | 140 |  | 140 | 140 | 49.9 | 27.5
23 | 1 | 190 |  | 190 | 190 | 45 | 32
24.1 | 1 | 276.6 |  | 276.6 | 276.6 | 50.3 | 25.6
24.4 | 2 | 317.5 | 60.104 | 275 | 360 | 49.3 | 26.3
24.7 | 2 | 309.52 | 7.334 | 304.333 | 314.706 | 50.3 | 25
25 | 16 | 275.651 | 118.781 | 122.5 | 412 | 49.769 | 25.231
25.1 | 1 | 298 |  | 298 | 298 | 46.1 | 28.8
25.4 | 3 | 212.668 | 79.266 | 139.693 | 297 | 51.2 | 23.4
26.2 | 1 | 143 |  | 143 | 143 | 49.7 | 24.1
27.4 | 1 | 139.693 |  | 139.693 | 139.693 | 56.3 | 16.3
29.9 | 2 | 291.5 | 166.17 | 174 | 409 | 48.1 | 22
30 | 12 | 361.364 | 177.375 | 99 | 528 | 49.125 | 20.875